## Sheet1
Hole | From m | To m | Int m | Cu% | Pb% | Zn% | Co% | Ni% | Ag | U3O8%
DD656 | 3.05 | 8.53 | 5.48 | 0.079 | 0.002 | 0.003 | 0.014 | 0.012
DD656 | 8.53 | 14.02 | 5.49 | 0.088 | 0.0015 | 0.0055 | 0.0085 | 0.017
DD656 | 14.02 | 19.2 | 5.18 | 0.11 | 0.002 | 0.0245 | 0.007 | 0.0585
DD656 | 19.2 | 24.69 | 5.49 | 0.235 | 0.0015 | 0.05 | 0.0055 | 0.1
DD656 | 24.69 | 31.09 | 6.4 | 0.093 | 0.0065 | 0.031 | 0.0035 | 0.064
DD656 | 31.09 | 38.1 | 7.01 | 0.081 | 0.022 | 0.0125 | 0.007 | 0.007
DD658 | 3.05 | 8.23 | 5.18 | 0.335 | 0.0075 | 0.019 | 0.014 | 0.0845
DD658 | 8.23 | 13.72 | 5.49 | 0.155 | 0.01 | 0.0095 | 0.008 | 0.0345
DD658 | 13.72 | 19.81 | 6.09 | 0.225 | 0.02 | 0.02 | 0.02 | 0.065
DD658 | 19.81 | 25.91 | 6.1 | 0.13 | 0.004 | 0.009 | 0.013 | 0.0225
DD658 | 25.91 | 33.22 | 7.31 | 0.155 | 0.0025 | 0.015 | 0.02 | 0.04
DD658 | 33.22 | 38.71 | 5.49 | 0.135 | 0.001 | 0.0155 | 0.011 | 0.03
DD658 | 38.71 | 44.2 | 5.49 | 0.095 | 0.0015 | 0.0165 | 0.01 | 0.033
DD658 | 44.2 | 49.68 | 5.48 | 0.032 | 0.0025 | 0.0065 | 0.0095 | 0.024
DD658 | 49.68 | 54.56 | 4.88 | 0.059 | 0.0075 | 0.0055 | 0.011 | 0.033
DD658 | 54.56 | 59.44 | 4.88 | 0.042 | 0.0095 | 0.005 | 0.018 | 0.017
DD658 | 59.44 | 61.87 | 2.43 | 0.084 | 0.02 | 0.007 | 0.036 | 0.035
DD664 | 3.05 | 8.23 | 5.18 | 0.125 | 0.0075 | 0.0075 | 0.009 | 0.023
DD664 | 8.23 | 14.02 | 5.79 | 0.39 | 0.006 | 0.0115 | 0.035 | 0.0585
DD664 | 14.02 | 19.51 | 5.49 | 0.095 | 0.0035 | 0.007 | 0.012 | 0.025
DD664 | 19.51 | 25.6 | 6.09 | 0.086 | 0.0025 | 0.01 | 0.017 | 0.048
DD664 | 25.6 | 31.09 | 5.49 | 0.073 | 0.003 | 0.012 | 0.0065 | 0.032
DD664 | 31.09 | 36.27 | 5.18 | 0.02 | 0.0065 | 0.0065 | 0.0065 | 0.018
DD664 | 36.27 | 41.76 | 5.49 | 0.012 | 0.0045 | 0.004 | 0.003 | 0.01
DD664 | 41.76 | 48.16 | 6.4 | 0.015 | 0.0025 | 0.003 | 0.004 | 0.0095
DD664 | 48.16 | 54.56 | 6.4 | 0.021 | 0.01 | 0.0055 | 0.01 | 0.0235
DD664 | 54.56 | 60.96 | 6.4 | 0.054 | 0.02 | 0.009 | 0.02 | 0.034
DD668 | 5.49 | 10.67 | 5.18 | 0.018 | 0.0075 | 0.0115 | 0.0075 | 0.007
DD668 | 10.67 | 16.76 | 6.09 | 0.029 | 0.02 | 0.014 | 0.0075 | 0.007
DD668 | 16.76 | 22.56 | 5.8 | 0.021 | 0.013 | 0.0125 | 0.0075 | 0.007
DD668 | 22.56 | 28.35 | 5.79 | 0.018 | 0.011 | 0.0125 | 0.009 | 0.007
DD668 | 28.35 | 33.83 | 5.48 | 0.035 | 0.02 | 0.013 | 0.013 | 0.007
DD668 | 33.83 | 39.32 | 5.49 | 0.029 | 0.014 | 0.014 | 0.0095 | 0.007
DD668 | 39.32 | 44.81 | 5.49 | 0.046 | 0.017 | 0.017 | 0.0055 | 0.0075
DD668 | 44.81 | 50.6 | 5.79 | 0.02 | 0.0085 | 0.013 | 0.0055 | 0.0075
DD668 | 50.6 | 56.08 | 5.48 | 0.042 | 0.013 | 0.014 | 0.007 | 0.008
DD668 | 56.08 | 61.26 | 5.18 | 0.245 | 0.011 | 0.007 | 0.0085 | 0.013
DD668 | 61.26 | 66.75 | 5.49 | 0.086 | 0.017 | 0.008 | 0.0075 | 0.0125
DD668 | 66.75 | 72.54 | 5.79 | 0.046 | 0.022 | 0.0115 | 0.004 | 0.008
DD668 | 72.85 | 78.64 | 5.79 | 0.05 | 0.018 | 0.009 | 0.0055 | 0.008
DD668 | 78.64 | 83.21 | 4.57 | 0.052 | 0.012 | 0.0075 | 0.0045 | 0.0095
DD668 | 83.21 | 89 | 5.79 | 0.04 | 0.01 | 0.007 | 0.0035 | 0.009
DD668 | 89 | 95.1 | 6.1 | 0.039 | 0.011 | 0.0075 | 0.0035 | 0.012
DD668 | 95.1 | 99.97 | 4.87 | 0.255 | 0.017 | 0.02 | 0.012 | 0.017
DD668 | 99.97 | 106.07 | 6.1 | 0.225 | 0.012 | 0.006 | 0.008 | 0.009
DD668 | 106.07 | 111.25 | 5.18 | 0.13 | 0.014 | 0.0055 | 0.007 | 0.0105
DD668 | 111.25 | 117.35 | 6.1 | 0.067 | 0.024 | 0.007 | 0.006 | 0.0075
DD668 | 117.35 | 122.22 | 4.87 | 0.047 | 0.017 | 0.008 | 0.0055 | 0.0065
DD535 | 72.24 | 72.85 |  | 0.74
| 74.68 | 75.29 |  |  | 0.35
DD536 |  |  |  | 2
DD529
DD531
2480 | 21 | 22 | 1 | 0.0038 | 0.0014 | 0.0014 | 0.0012 | 0.0022 |  | 0.0005
1268 | 31.5 | 32.5 | 1 | 0.023 | 0.13 | 0.044 | 0.004 | 0.0145 |  | 0.0001
2479 | 7 | 8 | 1 | 0.0245 | 0.0017 | 0.0215 | 0.018 | 0.011 |  | 0.0004
2478 | 19 | 20 | 1 | 0.0053 | 0.0026 | 0.0145 | 0.0064 | 0.0072 |  | 0.0003
2469 | 3 | 4 | 1 | 0.006 | 0.012 | 0.009 | 0.0048 | 0.0048 |  | 0.0006
2469 | 9 | 10 | 1 | 0.0073 | 0.0014 | 0.012 | 0.0065 | 0.007 |  | 0.0001
1271 | 12 | 13 | 1 | 0.009 | 0.0015 | 0.0075 | 0.0035 | 0.0035 |  | 0.0001
1270 | 7.5 | 8.5 | 1 | 0.009 | 0.0015 | 0.0075 | 0.0035 | 0.003 |  | 0.0005
2463 | 9 | 10 | 1 | 0.0355 | 0.0435 | 0.048 | 0.0062 | 0.013 |  | 0.0007
2464 | 9 | 10 | 1 | 0.0205 | 0.049 | 0.0535 | 0.0032 | 0.018 |  | 0.0009
1269 | 25 | 26 | 1 | 0.0065 | 0.026 | 0.033 | 0.0065 | 0.009 |  | 0.001
2465 | 15 | 16 | 1 | 0.0555 | 0.122 | 0.049 | 0.0056 | 0.009 |  | 0.0014
2466 | 17 | 18 | 1 | 0.0595 | 0.0044 | 0.0056 | 0.0075 | 0.0069 |  | 0.0009
2467 | 15 | 16 | 1 | 0.003 | 0.0023 | 0.007 | 0.0043 | 0.0049 |  | 0.0001
2468 | 9 | 10 | 1 | 0.11 | 34 | 0.0058 | 0.003 | 0.0043 |  | 0.0005
2462 | 9 | 10 | 1 | 0.0085 | 0.0037 | 0.0076 | 0.0043 | 0.0077 |  | 0.0007
2461 | 9 | 10 | 1 | 0.005 | 0.0155 | 0.0325 | 0.0038 | 0.0038 |  | 0.0019
2460 | 9 | 10 | 1 | 0.0078 | 0.0345 | 0.069 | 0.0043 | 0.0125 |  | 0.0011
2459 | 13 | 14 | 1 | 0.043 | 0.0495 | 0.029 | 0.0026 | 0.014 |  | 0.0025
2458 | 15 | 16 | 1 | 0.0195 | 0.155 | 0.0245 | 0.0042 | 0.0068 |  | 0.001
1266 | 31.5 | 32.5 | 1 | 0.0055 | 0.0045 | 0.0023 | 0.002 | 0.0065 |  | 0.0001
1267 | 13.5 | 14.5 | 1 | 0.0055 | 0.002 | 0.0085 | 0.003 | 0.005 |  | 0.0005
2455 | 3 | 4 | 1 | 0.006 | 0.0018 | 0.012 | 0.0054 | 0.0029 |  | 0.0003
2454 | 19 | 20 | 1 | 0.02 | 0.003 | 0.0075 | 0.0062 | 0.0057 |  | 0.0001
2456 | 9 | 10 | 1 | 0.0083 | 0.015 | 0.0515 | 0.0037 | 0.011 |  | 0.0007
2457 | 19 | 20 | 1 | 0.0069 | 0.0078 | 0.0078 | 0.0037 | 0.0067 |  | 0.001
2470 | 9 | 10 | 1 | 0.007 | 0.0011 | 0.0092 | 0.0071 | 0.0079 |  | 0.0001
2453 | 9 | 10 | 1 | 0.007 | 0.0016 | 0.0145 | 0.0035 | 0.0055 |  | 0.0001
2452 | 11 | 12 | 1 | 0.0003 | 0.0003 | 0.0029 | 0.001 | 0.0012 |  | 0.0001
2451 | 15 | 16 | 1 | 0.0061 | 0.045 | 0.027 | 0.0061 | 0.0069 |  | 0.0001
2450 | 11 | 12 | 1 | 0.028 | 0.007 | 0.16 | 0.0069 | 0.019 |  | 0.0011
2449 | 13 | 14 | 1 | 0.012 | 0.0345 | 0.0925 | 0.0045 | 0.0205 |  | 0.0009
1265 | 31.5 | 32.5 | 1 | 0.0025 | 0.001 | 0.0035 | 0.0015 | 0.0035 |  | 0.0001
1264 | 20.5 | 21.5 | 1 | 0.0035 | 0.001 | 0.0055 | 0.0025 | 0.005 |  | 0.001
1278 |  |  | 1 | 0.004 | 0.002 | 0.013 | 0.003 | 0.0015 |  | 0.0001
2444 | 15 | 16 | 1 | 0.002 | 0.0017 | 0.0067 | 0.0046 | 0.0043 |  | 0.0008
2445 | 13 | 14 | 1 | 0.071 | 0.081 | 0.0225 | 0.0075 | 0.0086 |  | 0.0003
1273 | 10.5 | 11.5 | 1 | 0.04 | 0.095 | 0.0205 | 0.004 | 0.01 |  | 0.0015
2446 | 3 | 4 | 1 | 0.0125 | 0.011 | 0.0045 | 0.0042 | 0.0069 |  | 0.0017
2447 | 15 | 16 | 1 | 0.005 | 0.0395 | 0.0505 | 0.0037 | 0.0084 |  | 0.0003
1263 | 31.5 | 32.5 | 1 | 0.007 | 0.006 | 0.004 | 0.004 | 0.0065 |  | 0.001
1274 | 21.5 | 22.5 | 1 | 0.0015 | 0.0025 | 0.016 | 0.005 | 0.0055 |  | 0.0001
2471 | 13 | 14 | 1 | 0.0057 | 0.001 | 0.0096 | 0.0064 | 0.0052 |  | 0.0001
1261 | 7 | 8 | 1 | 0.002 | 0.0015 | 0.005 | 0.0025 | 0.007 |  | 0.001
1277 |  |  | 1 | 0.0075 | 0.002 | 0.001 | 0.0025 | 0.004 |  | 0.0005
1275 | 14 | 15 | 1 | 0.0065 | 0.002 | 0.011 | 0.004 | 0.001 |  | 0.0005
2472 | 9 | 10 | 1 | 0.0078 | 0.035 | 0.033 | 0.0037 | 0.0067 |  | 0.0007
1259 | 12.5 | 13.5 | 1 | 0.0025 | 0.0025 | 0.007 | 0.055 | 0.0105 |  | 0.0005
1258 | 24 | 25 | 1 | 0.03 | 0.004 | 0.0025 | 0.0145 | 0.01 |  | 0.0001
1276 | 16 | 17 | 1 | 0.0045 | 0.0035 | 0.0035 | 0.003 | 0.003 |  | 0.0005
2473 | 7 | 8 | 1 | 0.022 | 0.0013 | 0.008 | 0.0069 | 0.0061 |  | 0.0001
1260 | 0.5 | 1.5 | 1 | 0.0005 | 0.0005 | 0.0015 | 0.001 | 0.0015 |  | 0.0001
1256 | 31.5 | 32.5 | 1 | 0.005 | 0.005 | 0.0015 | 0.0015 | 0.003 |  | 0.0005
1257 | 19 | 20 | 1 | 0.005 | 0.006 | 0.001 | 0.002 | 0.0045 |  | 0.0001
2474 | 8 | 9 | 1 | 0.0035 | 0.0008 | 0.005 | 0.0041 | 0.0066 |  | 0.0004
2475 | 11 | 12 | 1 | 0.0028 | 0.005 | 0.0039 | 0.0019 | 0.0048 |  | 0.0004
2442 | 33 | 34 | 1 | 0.0515 | 0.105 | 0.0425 | 0.006 | 0.009 |  | 0.0006
2476 | 11 | 12 | 1 | 0.0135 | 0.014 | 0.0105 | 0.0058 | 0.007 |  | 0.0008
2477 | 9 | 10 | 1 | 0.0007 | 0.0009 | 0.0009 | 0.0012 | 0.0022 |  | 0.0006