## as064500
Multielement Analysis of samples taken from Diamond core GHD0062
| AS6450-0 28 |  |  |  | 250
| GR122/2000311080 | Depth |  | Au | SiO2 | Al2O3 | Fe2O3 | CaO | MgO | Na2O | K2O | Cr2O3 | TiO2 | MnO | P2O5 | SrO | BaO | LOI | Ag | As | Be | Bi | Cd | Co | Cr | Cu | Mn | Mo | Ni | Pb | Sb | Zn
| UNITS | From | To |  | % | % | % | % | % | % | % | % | % | % | % | % | % | % | ppm | ppm | ppm | ppm | ppm | ppm | ppm | ppm | ppm | ppm | ppm | ppm | ppm | ppm
| DETECTION |  |  |  | 0.1 | 0.01 | 0.01 | 0.01 | 0.01 | 0.01 | 0.01 | 0.01 | 0.01 | 0.01 | 0.01 | 0.01 | 0.01 | 0.01 | 0.5 | 5 | 0.5 | 2 | 0.5 | 1 | 1 | 1 | 5 | 1 | 1 | 2 | 5 | 2
| METHOD |  |  |  | ME-ICP06 | ME-ICP | 06ME-ICP | 06ME-IC | P06ME-ICP06 | ME-IC | P06ME-IC | P06ME-ICP06 | ME-IC | P06ME-IC | P06ME-IC | P06ME-IC | P06ME-IC | P06ME-IC | P06ME-IC | P61ME-ICP61 | ME-ICP61 | ME-ICP61 | ME-IC | P61ME-ICP61 | ME-ICP61 | ME-ICP61 | ME-IC | P61ME-ICP61 | ME-ICP61 | ME-ICP61 | ME-ICP61 | ME-ICP61
CO
CO
dolerite sill | 1463553 | 171 | 172 | 0.08 | 47.9 | 12.67 | 14.48 | 2.48 | 10.81 | 1.08 | 2.06 | 0.01 | 1.25 | 0.12 | 0.14 | 0.01 | 0.04 | 6.73 | <0.5 | 56 | 1.1 | 53 | <0.5 | 44 | 90 | 174 | 891 | 1 | 54 | 5 | <5 | 61
dolerite sill | 1463557 | 175 | 176 | 0.01 | 49.3 | 12.96 | 15.43 | 7.69 | 6.97 | 2.34 | 1.41 | 0.01 | 1.19 | 0.21 | 0.13 | 0.03 | 0.03 | 2.22 | <0.5 | 51 | 0.5 | 20 | <0.5 | 45 | 80 | 22 | 1500 | <1 | 69 | 10 | <5 | 93
dolerite sill | 1463561 | 179 | 180 | 1.24 | 50.6 | 12.58 | 17.45 | 5.87 | 6.42 | 2.37 | 0.64 | <0.01 | 1.45 | 0.23 | 0.14 | 0.02 | 0.02 | 1.93 | <0.5 | <5 | <0.5 | 16 | <0.5 | 41 | 31 | 335 | 1690 | <1 | 41 | 4 | <5 | 95
dolerite sill | 1463564 | 182 | 183 | 1.23 | 49.2 | 12.49 | 17.95 | 6.93 | 6.28 | 2.57 | 0.72 | <0.01 | 1.56 | 0.22 | 0.13 | 0.02 | 0.02 | 1.58 | <0.5 | 13 | <0.5 | 11 | <0.5 | 45 | 25 | 152 | 1540 | <1 | 55 | 7 | 9 | 77
dolerite sill | 1463569 | 187 | 188 | <0.01 | 47.1 | 13.08 | 16.04 | 8.71 | 7 | 2.05 | 1.06 | 0.01 | 1.26 | 0.24 | 0.13 | 0.02 | 0.02 | 3.13 | <0.5 | 5 | <0.5 | 35 | <0.5 | 40 | 40 | 129 | 1720 | <1 | 46 | 15 | 7 | 90
dolerite sill | 1463581 | 199 | 200 | <0.01 | 50.3 | 13.09 | 14.61 | 8.06 | 5.9 | 3.74 | 0.67 | 0.01 | 1.73 | 0.2 | 0.19 | 0.03 | 0.01 | 1.28 | <0.5 | <5 | 0.6 | <2 | <0.5 | 25 | 62 | 23 | 1440 | <1 | 37 | 3 | <5 | 45
dolerite sill | 1463591 | 209 | 210 | 0.01 | 49.7 | 12.93 | 15.47 | 7.62 | 6.04 | 3.6 | 0.84 | 0.01 | 1.71 | 0.19 | 0.19 | 0.02 | 0.02 | 1.44 | <0.5 | <5 | 0.7 | 6 | <0.5 | 33 | 62 | 42 | 1380 | <1 | 39 | <2 | 6 | 73
dolerite sill | 1463597 | 215 | 216 | <0.01 | 49.5 | 13.43 | 15.23 | 8.74 | 6.03 | 3.25 | 0.76 | 0.02 | 1.57 | 0.23 | 0.16 | 0.03 | 0.02 | 0.87 | <0.5 | <5 | <0.5 | 22 | <0.5 | 38 | 75 | 160 | 1740 | <1 | 46 | 6 | <5 | 76
dyke | 1463614 | 231 | 232 | 0.03 | 47.5 | 11.7 | 17.18 | 8.99 | 5.84 | 1.04 | 1.05 | 0.01 | 2.15 | 0.23 | 0.19 | 0.02 | 0.02 | 3.37 | <0.5 | 20 | 0.7 | 16 | <0.5 | 34 | 5 | 81 | 1690 | <1 | 15 | 8 | 8 | 73
dyke | 1463619 | 236 | 237 | 0.34 | 49.3 | 12.48 | 18.19 | 4.73 | 4.39 | 2.57 | 1.11 | 0.01 | 2.31 | 0.2 | 0.39 | 0.02 | 0.03 | 2.72 | <0.5 | 33 | 1 | 9 | <0.5 | 33 | 5 | 217 | 1500 | 2 | <1 | 21 | <5 | 89
dyke | 1463623 | 240 | 241 | 12.4 | 56.3 | 11.85 | 15.12 | 2.14 | 3.25 | 3.45 | 0.91 | <0.01 | 1.38 | 0.12 | 0.53 | 0.01 | 0.02 | 3.3 | 1.8 | 774 | 1.4 | 13 | <0.5 | 19 | 4 | 192 | 943 | 2 | <1 | 20 | <5 | 93
dyke | 1463631 | 248 | 249 | 0.02 | 58.7 | 11.69 | 13.38 | 2.91 | 3.83 | 2.95 | 1.09 | <0.01 | 1.26 | 0.13 | 0.44 | 0.01 | 0.02 | 3.32 | <0.5 | 11 | 1.5 | 22 | <0.5 | 12 | 7 | 27 | 1020 | 1 | 3 | 6 | <5 | 69
dyke | 1463641 | 258 | 259 | <0.01 | 59.8 | 11.84 | 14.38 | 4.41 | 1.91 | 3.67 | 0.72 | <0.01 | 1.26 | 0.2 | 0.42 | 0.01 | 0.02 | 1.17 | <0.5 | <5 | 1.4 | <2 | <0.5 | 11 | 4 | 12 | 1470 | 1 | <1 | 7 | 9 | 104
dyke | 1463648 | 265 | 266 | 0.03 | 59 | 11.72 | 13.58 | 3.65 | 3.06 | 3.22 | 0.89 | <0.01 | 1.22 | 0.16 | 0.42 | 0.02 | 0.02 | 2.83 | <0.5 | <5 | 1.5 | 32 | <0.5 | 11 | 4 | 23 | 1190 | <1 | <1 | 4 | <5 | 76
dyke | 1463658 | 274 | 275 | 7.01 | 63.3 | 10.39 | 11.46 | 2.88 | 2.51 | 3.43 | 0.68 | <0.01 | 1.07 | 0.13 | 0.37 | 0.01 | 0.02 | 2.45 | 1.7 | 3230 | 1.2 | 6 | 0.6 | 11 | 6 | 93 | 951 | 2 | 3 | 20 | 5 | 173
dyke | 1463664 | 280 | 281 | 0.01 | 59.7 | 11.93 | 14.21 | 3.64 | 2.62 | 2.65 | 1.22 | <0.01 | 1.22 | 0.15 | 0.42 | 0.02 | 0.03 | 2.06 | <0.5 | 11 | 1.5 | 17 | <0.5 | 13 | 7 | 18 | 1140 | 2 | <1 | 4 | <5 | 96
dyke | 1463668 | 284 | 285 | <0.01 | 60.5 | 11.99 | 14.23 | 3.83 | 1.81 | 3.23 | 0.88 | <0.01 | 1.19 | 0.18 | 0.39 | 0.02 | 0.03 | 1.36 | <0.5 | <5 | 1.5 | 17 | <0.5 | 12 | 6 | 47 | 1340 | 1 | 1 | 7 | <5 | 98
dyke | 1463670 | 286 | 287 | 0.2 | 55.8 | 13.14 | 13.64 | 1.54 | 3.69 | 3.58 | 1.47 | <0.01 | 1.2 | 0.09 | 0.41 | 0.01 | 0.03 | 3.79 | <0.5 | 15 | 1.4 | 6 | <0.5 | 17 | 4 | 180 | 747 | 2 | <1 | 13 | <5 | 61
dyke | 1463674 | 290 | 291 | 0.1 | 57.9 | 12.29 | 12.42 | 2.42 | 3.97 | 2.7 | 1.66 | <0.01 | 1.24 | 0.1 | 0.42 | 0.01 | 0.02 | 4.34 | <0.5 | 13 | 1.6 | 6 | <0.5 | 19 | 4 | 29 | 775 | 1 | 2 | 5 | <5 | 50
dyke | 1463679 | 295 | 296 | 0.3 | 58.1 | 12.03 | 12.9 | 1.47 | 5.21 | 0.38 | 3.54 | <0.01 | 1.24 | 0.09 | 0.4 | <0.01 | 0.02 | 3.79 | <0.5 | 13 | 1.4 | 20 | <0.5 | 32 | 8 | 10 | 737 | <1 | 20 | 4 | <5 | 48
FW fault | 1463685 | 301 | 302 | 26.3 | 78.2 | 4.62 | 5.85 | 2.58 | 3.54 | 0.03 | 0.39 | <0.01 | 0.39 | 0.06 | 0.12 | <0.01 | <0.01 | 3.82 | 3 | 62 | 1.1 | 27 | <0.5 | 44 | 16 | 66 | 520 | 1 | 30 | <2 | <5 | 18
