## Sheet1
PROSPECT | HOLE-ID | FROM | TO | SAMPLE | Cu% | Pb% | Zn% | Co% | Ni% | Mn_% | Ag ppm | As_% | Bi% | Mo_% | Mg% | Fe_% | S% | Cd% | Sb%
AREA 55 | 03A5501 | 0 | 10 | 57991 | 0.0072 | 0.0051 | 0.0089 | 0.0043 | 0.0047 | 0.0661 | 0.1 | 0.0017 | 0.0002 | 0.0004 | 0.76 | 5.04 | 0.04 | na | 0.0001
AREA 55 | 03A5501 | 10 | 20 | 57992 | 0.0038 | 0.002 | 0.0129 | 0.0043 | 0.0042 | 0.0729 | 0.1 | 0.0007 | 0.0001 | 0.0002 | 0.94 | 4.29 | 0.09 | na | 0.0013
AREA 55 | 03A5501 | 20 | 30 | 57993 | 0.0041 | 0.0022 | 0.0149 | 0.0062 | 0.0059 | 0.113 | 0.1 | 0.0008 | 0.0001 | 0.0002 | 1.35 | 4.36 | 0.09 | na | 0.0001
AREA 55 | 03A5501 | 30 | 40 | 57994 | 0.0083 | 0.0038 | 0.0233 | 0.0054 | 0.0066 | 0.135 | 0.6 | 0.0025 | 0.0001 | 0.0001 | 2.26 | 5.84 | 0.43 | na | 0.0019
AREA 55 | 03A5501 | 40 | 50 | 57995 | 0.0083 | 0.009 | 0.0263 | 0.0029 | 0.005 | 0.092 | 0.6 | 0.0017 | 0.0004 | 0.0003 | 1.42 | 3.95 | 1.14 | na | 0.0005
AREA 55 | 03A5501 | 50 | 60 | 57996 | 0.0069 | 0.0055 | 0.0213 | 0.0032 | 0.0043 | 0.0995 | 0.1 | 0.0007 | 0.0001 | 0.0003 | 1.72 | 4.19 | 0.52 | na | 0.0001
AREA 55 | 03A5501 | 60 | 70 | 57997 | 0.0058 | 0.0085 | 0.0307 | 0.005 | 0.0052 | 0.127 | 0.1 | 0.0019 | 0.0002 | 0.0003 | 1.55 | 4.22 | 0.45 | na | 0.0001
AREA 55 | 03A5501 | 70 | 80 | 57998 | 0.0054 | 0.0054 | 0.0286 | 0.0038 | 0.0151 | 0.0629 | 0.1 | 0.0028 | 0.0002 | 0.0006 | 1.25 | 4.52 | 0.66 | na | 0.0001
AREA 55 | 03A5501 | 80 | 90 | 57999 | 0.0061 | 0.0086 | 0.0642 | 0.0051 | 0.0098 | 0.0855 | 0.1 | 0.0018 | 0.0001 | 0.0004 | 1.54 | 4.79 | 0.53 | na | 0.0001
AREA 55 | 03A5501 | 90 | 100 | 58000 | 0.0065 | 0.0115 | 0.0826 | 0.0056 | 0.0081 | 0.103 | 0.1 | 0.0031 | 0.0003 | 0.0002 | 2.37 | 4.81 | 0.16 | na | 0.0001
AREA 55 | 03A5501 | 100 | 110 | 58001 | 0.0078 | 0.0162 | 0.0412 | 0.0033 | 0.0049 | 0.0679 | 0.6 | 0.0023 | 0.0003 | 0.0003 | 1.56 | 3.63 | 0.61 | na | 0.0006
AREA 55 | 03A5501 | 110 | 120 | 58002 | 0.0058 | 0.0088 | 0.165 | 0.0056 | 0.0115 | 0.182 | 0.7 | 0.0024 | 0.0001 | 0.001 | 1.66 | 5.44 | 2.5 | na | 0.0001
AREA 55 | 03A5501 | 120 | 130 | 58003 | 0.0122 | 0.0288 | 0.198 | 0.0045 | 0.0148 | 0.156 | 1.3 | 0.0038 | 0.0001 | 0.0017 | 1.75 | 9.48 | 7.44 | na | 0.0001
AREA 55 | 03A5501 | 130 | 140 | 58004 | 0.0095 | 0.025 | 0.332 | 0.0043 | 0.109 | 0.121 | 1.1 | 0.0027 | 0.0001 | 0.0017 | 2.11 | 6.16 | 4.7 | na | 0.0007
AREA 55 | 03A5501 | 140 | 143.8 | 58005 | 0.0143 | 0.0123 | 0.144 | 0.0045 | 0.0143 | 0.137 | 1.1 | 0.002 | 0.0003 | 0.0013 | 1.88 | 7.51 | 6.07 | na | 0.0001
AREA 55 | 03A5501 | 143.8 | 144 | 58006 | 0.0162 | 0.0056 | 0.0321 | 0.0047 | 0.012 | 0.491 | 1.3 | 0.0043 | 0.0006 | 0.0026 | 1.12 | 5.98 | 4.77 | na | 0.0001
AREA 55 | 03A5501 | 144 | 145 | 58007 | 0.0192 | 0.007 | 0.0406 | 0.0017 | 0.0147 | 0.127 | 1.3 | 0.0011 | 0.0003 | 0.0027 | 1.37 | 5.91 | 4.88 | na | 0.0012
AREA 55 | 03A5501 | 145 | 146 | 58008 | 0.0154 | 0.0034 | 0.0473 | 0.0018 | 0.013 | 0.0833 | 0.5 | 0.0009 | 0.0001 | 0.0032 | 1.63 | 5.54 | 3.98 | na | 0.0001
AREA 55 | 03A5501 | 146 | 147 | 58009 | 0.0118 | 0.003 | 0.02 | 0.0016 | 0.0134 | 0.0494 | 0.1 | 0.0024 | 0.0001 | 0.003 | 1.35 | 4.31 | 3.24 | na | 0.0001
AREA 55 | 03A5501 | 147 | 148 | 58010 | 0.0151 | 0.0051 | 0.177 | 0.0037 | 0.0118 | 0.0828 | 1 | 0.0062 | 0.0004 | 0.003 | 1.58 | 6.69 | 5.63 | na | 0.0001
AREA 55 | 03A5501 | 148 | 149 | 58011 | 0.0094 | 0.0028 | 0.0151 | 0.0023 | 0.0079 | 0.13 | 1.7 | 0.005 | 0.0001 | 0.0021 | 2.25 | 4.29 | 2.31 | na | 0.0001
AREA 55 | 03A5501 | 149 | 150 | 58012 | 0.009 | 0.0035 | 0.0064 | 0.0027 | 0.009 | 0.0561 | 0.8 | 0.0016 | 0.0001 | 0.0019 | 1.61 | 3.42 | 2.93 | na | 0.0001
AREA 55 | 03A5501 | 150 | 151 | 58013 | 0.0087 | 0.0072 | 0.0074 | 0.0048 | 0.0087 | 0.0288 | 1 | 0.0066 | 0.0001 | 0.0012 | 1.74 | 3.17 | 2.15 | na | 0.0001
AREA 55 | 03A5501 | 155 | 156 | 58014 | 0.0096 | 0.0061 | 0.0324 | 0.006 | 0.0104 | 0.181 | 0.6 | 0.0011 | 0.0001 | 0.0001 | 5.91 | 8.51 | 0.31 | na | 0.0012
AREA 55 | 03A5501 | 160 | 161 | 58015 | 0.0083 | 0.0025 | 0.0042 | 0.0038 | 0.0074 | 0.0539 | 0.1 | 0.0067 | 0.0001 | 0.0017 | 2.48 | 6.4 | 0.431 | na | 0.0007
AREA 55 | 03A5501 | 165 | 166 | 58016 | 0.0033 | 0.003 | 0.0023 | 0.0386 | 0.0548 | 0.123 | 0.6 | 0.114 | 0.0003 | 0.0011 | 1.46 | 4.24 | 0.459 | na | 0.0001
AREA 55 | 03A5501 | 166 | 167 | 59339 | 0.0054 | 0.0041 | 0.0018 | 0.052 | 0.0693 | 0.0078 | 0.5 | 0.1385 | 0.0002 | 0.0017 | 1.22 | 4.34 | 4.83 | na | 0.0017
AREA 55 | 03A5501 | 167 | 168 | 59340 | 0.0146 | 0.0059 | 0.0024 | 0.0153 | 0.205 | 0.0077 | 1.4 | 0.417 | 0.0001 | 0.0035 | 1.56 | 5.52 | 5.89 | na | 0.0037
AREA 55 | 03A5501 | 168 | 169 | 59341 | 0.0662 | 0.0108 | 0.0053 | 0.0833 | 0.0929 | 0.178 | 1.8 | 0.1385 | 0.0001 | 0.0053 | 5.69 | 3.04 | 2.37 | na | 0.0016
AREA 55 | 03A5501 | 169 | 170 | 59342 | 0.036 | 0.0111 | 0.0068 | 0.055 | 0.0718 | 0.0301 | 1 | 0.851 | 0.0001 | 0.0029 | 4.66 | 1.34 | 0.35 | na | 0.0009
AREA 55 | 03A5501 | 170 | 171 | 58017 | 0.264 | 0.151 | 0.017 | 0.373 | 0.301 | 0.108 | 3.5 | 0.104 | 0.0001 | 0.0032 | 6.75 | 2.25 | 0.178 | na | 0.0016
AREA 55 | 03A5501 | 171 | 172 | 59343 | 0.0062 | 0.0621 | 0.0449 | 0.002 | 0.069 | 0.409 | 0.9 | 0.0017 | 0.0001 | 0.0008 | 11.9 | 3.56 | 2.19 | na | 0.0006
AREA 55 | 03A5501 | 172 | 173 | 59344 | 0.0052 | 0.0184 | 0.0157 | 0.0026 | 0.008 | 0.271 | 0.5 | 0.0037 | 0.0001 | 0.0018 | 10.35 | 4.54 | 3.3 | na | 0.0001
AREA 55 | 03A5501 | 173 | 174 | 59345 | 0.006 | 0.0089 | 0.0232 | 0.0025 | 0.0099 | 0.255 | 0.1 | 0.0013 | 0.0001 | 0.0007 | 11.75 | 5.32 | 4.39 | na | 0.0006
AREA 55 | 03A5501 | 174 | 175 | 59346 | 0.0092 | 0.0122 | 0.0881 | 0.0044 | 0.0223 | 0.269 | 0.1 | 0.0017 | 0.0001 | 0.0079 | 10.05 | 9.94 | 8.54 | na | 0.0001
AREA 55 | 03A5501 | 175 | 176 | 58018 | 0.0178 | 0.0041 | 0.0051 | 0.0098 | 0.0319 | 0.254 | 0.8 | 0.0021 | 0.0001 | 0.0146 | 7.44 | 14.12 | 10.92 | na | 0.0001
AREA 55 | 03A5501 | 180 | 181 | 58019 | 0.0129 | 0.0021 | 0.0094 | 0.0092 | 0.0616 | 0.117 | 0.6 | 0.0016 | 0.0001 | 0.002 | 10.25 | 6.52 | 3.74 | na | 0.0001
AREA 55 | 03A5501 | 185 | 186 | 58020 | 0.0087 | 0.0024 | 0.0084 | 0.0103 | 0.037 | 0.0835 | 0.1 | 0.0018 | 0.0001 | 0.0011 | 6.37 | 6 | 2.85 | na | 0.001
AREA 55 | 03A5501 | 190 | 191 | 58021 | 0.0112 | 0.0026 | 0.093 | 0.0091 | 0.024 | 0.0589 | 0.1 | 0.0014 | 0.0001 | 0.0005 | 5.6 | 4.72 | 2.62 | na | 0.0001
AREA 55 | 03A5501 | 195 | 196 | 58022 | 0.0064 | 0.001 | 0.0125 | 0.0058 | 0.0115 | 0.0749 | 0.8 | 0.0061 | 0.0001 | 0.0001 | 7.51 | 4.42 | 2.58 | na | 0.0001
AREA 55 | 03A5501 | 200 | 201 | 58023 | 0.0068 | 0.0004 | 0.008 | 0.0064 | 0.031 | 0.0768 | 0.1 | 0.0008 | 0.0001 | 0.0001 | 7.72 | 4.83 | 2.95 | na | 0.0006
AREA 55 | 03A5501 | 205 | 206 | 58024 | 0.0076 | 0.0005 | 0.0082 | 0.0064 | 0.0237 | 0.0656 | 0.1 | 0.0018 | 0.0001 | 0.0002 | 7.45 | 4.92 | 2.62 | na | 0.0001
AREA 55 | 03A5501 | 210 | 211 | 58025 | 0.0008 | 0.0015 | 0.0021 | 0.0007 | 0.0024 | 0.0892 | 0.1 | 0.023 | 0.0001 | 0.003 | 13.6 | 1.5 | 0.88 | na | 0.0001
AREA 55 | 03A5501 | 215 | 216 | 58026 | 0.0014 | 0.001 | 0.0026 | 0.0021 | 0.0025 | 0.0835 | 0.1 | 0.0091 | 0.0004 | 0.0019 | 13.58 | 1.79 | 1.8 | na | 0.0001
AREA 55 | 03A5501 | 220 | 221 | 58027 | 0.0075 | 0.0013 | 0.0008 | 0.0004 | 0.0008 | 0.0332 | 0.7 | 0.0015 | 0.0001 | 0.0005 | 23.88 | 1.35 | 0.62 | na | 0.0001