## Cover
ROCK MECHANICS FINAL REPORT
(Triaxial Compressive Test)
(Acoustic Velocities)
(Brinell Hardness Test)
WFT Labs TI-44569
Performed by:
Weatherford Laboratories
8845 Fallbrook Drive
Houston, TX 77064
Ohmyoung Kwon, Ph.D.
Report Issued:
2010-03-03
ROCK MECHANICS TESTING & ANALYSES
SHENANDOAH NO. 1
BEETALOO BASIN
FALCON OIL & GAS
The interpretations or opinions expressed represent the best judgment of Weatherford Laboratories and assumes no responsibility and makes no warranty or representations, as to the productivity, proper operation, or profitableness of any oil, gas or any other mineral well. These analyses, opinions or interpretations are based on observations and materials supplied by the client for whom this report is made.

## TriVPcdr
Procedures for Triaxial Compressive Strength Test
The general procedures for triaxial compressive test are summarized in the following:
1) A right cylindrical plug is cut from the sample core and their ends ground parallel each other within 0.001 inch. Physical dimensions and weight of the specimen are recorded and the specimen is saturated with simulated formation brine.
2) The specimen is then placed between two platens and a heat-shrink jacket is placed over the specimen.
3) Axial strain and radial strain devices are mounted in the endcaps and on the lateral surface of the specimen, respectively.
4) The specimen assembly is placed into the pressure vessel and the pressure vessel is filled with hydraulic oil.
5) Confining pressure is increased to the desired hydrostatic testing pressure.
6) Measure ultrasonic velocities at the hydrostatic confining pressure.
7) Specimen assembly is brought into the contact with a loading piston that allows application of axial load.
8) Increase axial load at a constant rate until the specimen fails or axial strain reaches a desired amount of strain while confining pressure is held constant.
9) Reduce axial stress to the initial hydrostatic condition after sample fails or reaches a desired axial strain.
10) Reduce confining pressure to zero and disassemble sample.

## BrinellPcdr
Brinell Hardness Test
The Brinell hardness test is conducted by applying a load to a steel ball which is in contact with a sample and determined by the amout of indentation and applied load.
The depth of the ball indentation is measured by two linear variable differential transducers (LVDTs) and the load is measured by a load cell attached to the steel ball.
Steel ball with 0.375 inch diameter was used and the Brinell hardness was determined after applying about 150 lb load to the vertical surface of the sample.

## Triaxial
WFT Labs TI-44569
SUMMARY OF TRIAXIAL COMPRESSIVE TESTS
saturated with 2% KCl
Falcon Oil & Gas |  |  |  | Beetaloo Basin
Shenandoah No. 1
Sample No. | Depth (m) | Confining Pressure (psi) | Compressive Strength (psi) | Static Young's Modulus (x106 psi) | Static Poisson's Ratio
2B | 1590.22 | 1850 | 12650 | 1.813 | 0.097

## Ultrasonic
WFT Labs TI-44569
SUMMARY OF ULTRASONIC VELOCITIES AND DYNAMIC ELASTIC PARAMETERS
saturated with 2% KCl
Falcon Oil & Gas | [8 empty] | Beetaloo Basin
Shenandoah No. 1
Sample No. | Depth (m) | Confining Pressure (psi) | Bulk Density (g/cc) | Ultrasonic Wave Velocity |  |  |  | Dynamic Elastic Parameter
|  |  |  | Compressional |  | Shear |  | Young's Modulus (x106 psi) | Poisson's Ratio | Bulk Modulus (x106 psi) | Shear Modulus (x106 psi)
|  |  |  | ft/sec | msec/ft | ft/sec | msec/ft
2B | 1590.22 | 1850 | 2.62172 | 13232 | 75.57249 | 7409 | 134.96416 | 4.93238 | 0.27163 | 3.59965 | 1.9394

## Brinell
SUMMARY OF BRINELL HARDNESS TESTS
(under as-is condition)
Falcon Oil & Gas |  |  |  | Beetaloo Basin
Shenandoah No. 1
Sample No. | Depth (m) | Displacement (inch) | Load (lb) | Brinell Hardness (kg/mm2)
2B-BN | 1590.22 | 0.003274035 | 150.6629 | 27.46
4B-BN | 2511.83 | 0.002492935 | 149.3893 | 35.76

## 2B
Result of Triaxial Compressive Test
| Company | Falcon
| Project Title | Shenandoah
| WFT Project No. | TI-44569
| Date | Februaury 2010
| Sample No. | 2B
| Depth (m) | 1590.22
| Saturation State | 2% KCl
| Confining Pressure (psi) | 1850
| Bulk Density* (g/cc) | 2.62
| Compressive Strength (psi) | 12650
| Young's Modulus (x106 psi) | 1.813
| Poisson's Ratio | 0.097
* saturated