## massbal
KEY TO COLOUR CODING
GARNET PRODUCT (+80% GARNET / -2% FREE QUARTZ)
BLEND PRODUCT (+20% GARNET / -80% AMH / -2% FREE QUARTZ)
TAILING
-260 MICRON SPIRAL CONCENTRATE
HIGH FREE QUARTZ (+2%) OFF SPECIFICATION PRODUCT
-260 MICRON SPIRAL MIDDLING
DRY PROCESSING | WEIGHT | WEIGHT | HM | FREE Q | GARNET | AMPHIBOLE | ILMENITE | OTHER | FREE Q | GARNET | AMPHIBOLE | ILMENITE | OTHER | WEIGHT
| KG | % | GRADE% | GRADE% | GRADE% | GRADE% | GRADE% | GRADE% | DIST% | DIST% | DIST% | DIST% | DIST% | %
+710
GARNET 1 (HT N/C) | 49.5 | 3.0407 | 99.53 | 0.47 | 95.6 | 3.1 | 1.3 | 0 | 0.67139 | 33.9812 | 2.2909 | 43.3187 | 0 | 16.3366
GARNET 2 (HT MID) | 33 | 2.0272 | 99.52 | 0.48 | 94.5 | 3.3 | 2.2 | 0 | 0.45712 | 22.3934 | 1.6258 | 48.8724 | 0 | 10.8911
GARNET 3 (HT COND) | 2 | 0.12286 | 99.28 | 0.72 | 89.3 | 4.9 | 5.8 | 0 | 0.041556 | 1.2825 | 0.14631 | 7.8088 | 0 | 0.66007
RED CLR MAGS |  |  | 99.87 | 0.13 | 97 | 2.3 | 0.7 | 0 | 0 | 0 | 0 | 0 | 0 | 0
GARNET 4 (RED CLR MID) | 33 | 2.0272 | 99.83 | 0.17 | 90.6 | 9.4 | 0 | 0 | 0.1619 | 21.4693 | 4.6311 | 0 | 0 | 10.8911
BLEND 1 (RED CLR N/M +SCAV MID) | 35.5 | 2.1807 | 99.75 | 0.25 | 58.2 | 41.7 | 0 | 0 | 0.25612 | 14.8363 | 22.1008 | 0 | 0 | 11.7162
BLEND 2 (SCAV N/M) | 29 | 1.7814 | 99.76 | 0.24 | 16.2 | 83.8 | 0 | 0 | 0.20085 | 3.3736 | 36.2815 | 0 | 0 | 9.571
MAGNATITE (LIMS MAGS) | 1 | 0.061429 | [6 empty] | 0 | 0 | 0 | 0 | 0 | 0.33003
TAILS (RED RGR N/M) | 120 | 7.3715 | 71.64 | 28.36 | 3.0912 | 18.3773 | 0 | 6.8915 | 98.2111 | 2.6637 | 32.9235 | 0 | 100 | 39.604 | COMP | 10.9 | 64.8 |  | 24.3
SUB TOTAL | 303 | 18.6129 | 88.2337 | 11.4363 | 45.9602 | 22.1062 | 0.49026 | 2.7293 | 100 | 100 | 100 | 100 | 100 | 100
+425
GARNET 1 (HT N/C) | 77.5 | 4.7607 | 100 | 0 | 87 | 9.3 | 0 | 3.7 | 0 | 62.2804 | 6.1889 |  | 94.075 | 31.9061
RED CLR MAGS |  |  | 99.84 | 0.16 | 85.2 | 14.8 | 0 | 0 | 0 | 0 | 0 |  | 0
BLEND 1 (RED CLR MID) | 15.2 | 0.93372 | 99.86 | 0.14 | 63.8 | 36.2 | 0 | 0 | 0.13696 | 8.9577 | 4.7247 |  | 0 | 6.2577
BLEND 2 (RED CLR N/M +SCAV MID) | 36.5 | 2.2422 | 99.46 | 0.54 | 41.8 | 58.2 | 0 | 0 | 1.2686 | 14.0929 | 18.2407 |  | 0 | 15.0268
BLEND 3 (SCAV N/M) | 52.7 | 3.2373 | 99.69 | 0.31 | 6.4 | 93.3 | 0 | 0.3 | 1.0515 | 3.1155 | 42.22 |  | 5.1868 | 21.6962
MAGNATITE (LIMS MAGS) | 1 | 0.061429 | 97 | 3 | 4.462 | 94.672 | 0 | 0 | 0.19308 | 0.041215 | 0.81292 |  | 0 | 0.41169 |  | 4.6 | 97.6 | 0
BLEND 4 (HTR COND) | 4.5 | 0.27643 | 99.96 | 0.04 | 36.5 | 63 | 0 | 0.5 | 0.011585 | 1.5172 | 2.4343 |  | 0.73816 | 1.8526
TAILS (RED RGR N/M) | 55.5 | 3.4093 | 72.75 | 27.25 | 19.497 | 53.253 | 0 | 0 | 97.3383 | 9.9952 | 25.3784 |  | 0 | 22.8489 |  | 26.8 | 73.2
SUB TOTAL | 242.9 | 14.9211 | 93.6034 | 6.3966 | 44.5699 | 47.9453 | 0 | 1.2549 | 100 | 100 | 100 |  | 100 | 100
+260
HTR COND (ILMENITE) | 4 | 0.24572 | 99.92 | 0.08 | 8 | 0 | 92 | 0 | 0.0071153 | 0.59464 | 0 | 79.2762 | 0 | 1.8265
HTR N/C | 23.5 | 1.4436 | 99.33 | 0.67 | 78.2 | 13.7 | 0 | 8.1 | 0.35009 | 34.1491 | 2.9031 | 0 | 33.7137 | 10.7306
GARNET 1 (RED CLR MAGS) |  | 0 | 99.7 | 0.3 | 80.3 | 7.1 | 12.3 | 0.3
BLEND 1 (RED CLR MID) | 38 | 2.3343 | 99.53 | 0.47 | 64.5 | 35 | 0 | 0.5 | 0.39712 | 45.5457 | 11.9929 | 0 | 3.3652 | 17.3516
BLEND 2 (RED CLR N/M) | 7 | 0.43 | 98.96 | 1.04 | 42 | 58 | 0 | 0 | 0.16187 | 5.4633 | 3.661 | 0 | 0 | 3.1963
BLEND 3 (SCAV MID) | 37 | 2.2729 | 98.85 | 1.15 | 11.9 | 87.9 | 0 | 0.2 | 0.94611 | 8.1819 | 29.3267 | 0 | 1.3106 | 16.895
BLEND 4 (SCAV N/M) | 8 | 0.49143 | 98.36 | 1.64 | 2.3 | 97.3 | 0 | 0.4 | 0.29173 | 0.34192 | 7.019 | 0 | 0.56677 | 3.653
MAGNATITE (LIMS MAGS) | 1 | 0.061429 | 99.4 | 0.6 | 2.9 | 0.9 | 96.2 | 0 | 0.013341 | 0.053889 | 0.0081155 | 20.7238 | 0 | 0.45662
TAILS (RED RGR N/M) | 100.5 | 6.1736 | 56.22 | 43.78 | 3.0359 | 49.7547 | 0 | 3.4294 | 97.8326 | 5.6696 | 45.0892 | 0 | 61.0437 | 45.8904 |  | 5.4 | 88.5 |  | 6.1
CONS SAMPLE FOR WET TABLE TEST | 22.5 | 1.3821 | 79.4069 | 20.361 | 26.3036 | 49.7493 | 2.026 | 1.736
SUB TOTAL | 219 | 13.4529 | 79.4641 | 20.5359 | 24.5726 | 50.6388 | 2.1196 | 2.5781 | 100 | 100 | 100 | 100 | 100 | 100
+180
CONS | 367.2 | 22.5567 | 82.5 | 17.5 | 12.705 | 59.73 | 4.5375 | 5.5275
CONS SAMPLE FOR WET TABLE TEST | 22.8 | 1.4006 | 82.5 | 17.5 | 12.705 | 59.73 | 4.5375 | 5.5275 | [7 empty] | 79.198 | 20.4207 |  | 26.0639 | 44.8646 | 1.5946 | 1.3944
SUB TOTAL | 390 | 23.9572 | 82.5 | 17.5 | 12.705 | 59.73 | 4.5375 | 5.5275 | [7 empty] | 15.4 | 72.4 | 5.5 | 6.7
-180
CONS | 333 | 20.4558 | 67.2 | 32.8 | 10.4832 | 51.072 | 0 | 5.6448 | [7 empty] | 15.6 | 76 | 0 | 8.4
COOKS DRYER CYCLONE UNDERFLOW | 140 | 8.6 | 67.2 | 32.8 | 10.4832 | 51.072 | 0 | 5.6448
SUB TOTAL | 473 | 29.0558 | 67.2 | 32.8 | 10.4832 | 51.072 | 0 | 5.6448
WASTE / SUB SAMPLES
COOKS WASTE ESTIMATE | 0 | 0 | 0 | 0 | 0 | 0 | 0 | 0
SAMPLES FOR DUNE LABS & SIZING | 24
SUB TOTAL | 0 | 0 | 0 | 0 | 0 | 0 | 0 | 0
TOTAL CALCULATED SPIRAL CONS | 1627.9 | 100 | 80.37 | 19.5686 | 24.6003 | 47.23 | 1.4635 | 4.0065
PRODUCTS FROM SPIRAL MIDS | WEIGHT | WEIGHT | HM | FREE Q | GARNET | AMPHIBOLE | ILMENITE | OTHER | FREE Q | GARNET | AMPHIBOLE | ILMENITE | OTHER | WEIGHT
| KG | % | GRADE% | GRADE% | GRADE% | GRADE% | GRADE% | GRADE% | DIST% | DIST% | DIST% | DIST% | DIST% | %
+710
HQ BLEND 1 (HT N/C) | 14.5 | 3.0424 | 95.1 | 4.9 | 62.1003 | 32.9997 | 0 | 0 | 0.41061 | 44.2129 | 1.6908 | 0 | 0 | 3.0424 |  | 65.3 | 34.7 | 0 | 0
HQ BLEND 2 (HT MID) | 1.45 | 0.30424 | 93.7 | 6.3 | 67.8388 | 25.0179 | 0.8433 | 0 | 0.052793 | 4.8298 | 0.12819 | 18.8753 | 0 | 0.30424 |  | 72.4 | 26.7 | 0.9 | 0
HQ BLEND 3 (HT COND) | 2.15 | 0.45111 | 87.3 | 12.7 | 57.7926 | 27.063 | 2.4444 | 0 | 0.1578 | 6.101 | 0.20561 | 81.1247 | 0 | 0.45111 |  | 66.2 | 31 | 2.8 | 0
BLEND 1 (RED CLR MID) | 34 | 7.1339 | 99.6 | 0.4 | 18.4 | 81.2 | 0 | 0.4 | 0.078596 | 30.7174 | 9.7557 | 0 | 43.038 | 7.1339
BLEND 2 (RED CLR N/M +SCAV MID) | 90 | 18.8838 | 99.4 | 0.6 | 0.2 | 99.6 | 0 | 0.2 | 0.31207 | 0.88381 | 31.6757 | 0 | 56.962 | 18.8838
BLEND 3 (SCAV N/M) | 49 | 10.2812 | 100 | 0 | 1.1 | 98.9 | 0 | 0 | 0 | 2.6465 | 17.1245 | 0 | 0 | 10.2812
MAGNATITE (LIMS MAGS) | 0.5 | 0.10491 | [6 empty] | 0 | 0 | 0 | 0 | 0 | 0.10491
TAILS (RED RGR N/M) | 285 | 59.7986 | 39.9 | 60.1 | 0.7581 | 39.1419 | 0 | 0 | 98.9881 | 10.6086 | 39.4195 | 0 | 0 | 59.7986 |  | 1.9 | 98.1 | 0 | 0
SUB TOTAL | 476.6 | 100 | 63.5888 | 36.3063 | 4.2733 | 59.3775 | 0.013593 | 0.066303 | 100 | 100 | 100 | 100 | 100 | 100
+425
GARNET 1 (HT N/C) | 72.5 | 8.9299 | 99.2 | 0.8 | 75.7 | 22.7 | 1 | 0.6 | 0.25288 | 51.7607 | 3.5156 | 49.612 | 4.374 | 8.9299
BLEND 1 (RED CLR MID) | 66 | 8.1293 | 100 | 0 | 26.1 | 73.9 | 0 | 0 | 0 | 16.2462 | 10.4191 | 0 | 0 | 8.1293
BLEND 2 (RED CLR N/M +RGR MID) | 351.5 | 43.2946 | 99.3 | 0.7 | 8.5 | 90.7 | 0 | 0.8 | 1.0728 | 28.178 | 68.104 | 0 | 28.275 | 43.2946
MAGNATITE (LIMS MAGS) | 1 | 0.12317 | 95.4 | 4.6 | 2.385 | 21.465 | 42.93 | 28.62 | 0.020056 | 0.022493 | 0.045853 | 29.3771 | 2.8778 | 0.12317 |  | 2.5 | 22.5 | 45 | 30
ILMENITE (HTR COND) | 0.38 | 0.046805 | 99.6 | 0.4 | 16.8 | 1.2 | 80.8 | 1.2 | 0.00066271 | 0.060209 | 0.0009741 | 21.0109 | 0.045851 | 0.046805
TAILS (RED RGR N/M) | 320.5 | 39.4763 | 29.4 | 70.6 | 1.2348 | 26.166 | 0 | 1.9992 | 98.6536 | 3.7324 | 17.9145 | 0 | 64.4274 | 39.4763 |  | 4.2 | 89 | 0 | 6.8
SUB TOTAL | 811.88 | 100 | 71.7494 | 28.2506 | 13.06 | 57.6592 | 0.17999 | 1.225 | 100 | 100 | 100 | 100 | 100 | 100
+260
HQ BLEND 1 (RED CLR MAGS) | 130.5 | 6.4845 | 95.5 | 4.5 | 42.3065 | 45.076 | 6.3985 | 1.719 | 0.91783 | 38.1697 | 4.9959 | 69.9949 | 5.5768 | 6.4845 |  | 44.3 | 47.2 | 6.7 | 1.8
HQ BLEND 2 (RED CLR MID) | 183 | 9.0932 | 97.4 | 2.6 | 25.4214 | 70.5176 | 0.5844 | 0.8766 | 0.74364 | 32.1626 | 10.9599 | 8.9648 | 3.988 | 9.0932 |  | 26.1 | 72.4 | 0.6 | 0.9
HQ BLEND 3 (RED CLR N/M) | 74.5 | 3.7019 | 97.9 | 2.1 | 8.3 | 90.1 | 0.8 | 0.8 | 0.24452 | 4.275 | 5.7008 | 4.996 | 1.4817 | 3.7019
HQ BLEND 4 (RGR MID) | 655 | 32.5466 | 90 | 10 | 2.88 | 85.68 | 0 | 1.44 | 10.2372 | 13.0417 | 47.6625 | 0 | 23.4479 | 32.5466 |  | 3.2 | 95.2 | 0 | 1.6
MAGNATITE (LIMS MAGS) | 2 | 0.099379 | 99.5 | 0.5 | 1.4 | 2.9 | 95.7 | 0 | 0.0015629 | 0.019358 | 0.0049259 | 16.0443 | 0 | 0.099379
TAILS (RED RGR N/M) | 967.5 | 48.0745 | 41.9 | 58.1 | 1.8436 | 37.3329 | 0 | 2.7235 | 87.8552 | 12.3316 | 30.676 | 0 | 65.5056 | 48.0745 |  | 4.4 | 89.1 | 0 | 6.5
SUB TOTAL | 2012.5 | 100 | 68.2076 | 31.7924 | 7.1873 | 58.507 | 0.59277 | 1.9988 | 100 | 100 | 100 | 100 | 100 | 100
+180
CONS | 708 | 43.4916 | 64.8 | 35.2 | 7.5816 | 49.1832 | 0 | 8.0352 | [7 empty] | 11.7 | 75.9 | 0 | 12.4
SUB TOTAL | 708 | 43.4916 | 64.8 | 35.2 | 7.5816 | 49.1832 | 0 | 8.0352
-180
CONS | 28 | 1.72 | 58.4 | 41.6 | 7.9424 | 46.6032 | 0 | 3.8544 | [7 empty] | 13.6 | 79.8 | 0 | 6.6
SUB TOTAL | 28 | 1.72 | 58.4 | 41.6 | 7.9424 | 46.6032 | 0 | 3.8544
WASTE / SUB SAMPLES
COOKS WASTE ESTIMATE | 10 | 0.61429
SAMPLES FOR DUNE LABS & SIZING | 24
SUB TOTAL | 10 | 0.61429 | 67.8324 | 32.1407 | 8.0404 | 56.8339 | 0.21251 | 2.8546
TOTAL CALCULATED SPIRAL MIDS | 4046.98 | 345.8259 | 67.2977 | 32.4944 | 8.0834 | 57.1778 | 0.22739 | 1.981