## Sheet1
COMPANY | PROSPECT | HOLE | FROM | TO | SAMPLE | Cu% | Pb% | Zn% | Co% | Ni% | Ag g/t | Mn% | Fe% | Mg% | As% | S% | Ca% | Ti%
COMPASS | MFITCH_N | MFN07 | 0 | 5 | 59352 | 0.035 | 0.03 | 0.06 | 0.003 | 0.005 | 0.2 | 0.01 | 2.88 | 0.495 | 0.0005 | 0.03 | 0.04 | 0.044
COMPASS | MFITCH_N | MFN07 | 5 | 10 | 59353 | 0.01 | 0.005 | 0.055 | 0.0002 | 0.0005 | 0.2 | 0.02 | 2.77 | 0.385 | 0.0005 | 0.01 | 0.045 | 0.1
COMPASS | MFITCH_N | MFN07 | 10 | 15 | 59354 | 0.005 | 0.0005 | 0.07 | 0.002 | 0.005 | 0.2 | 0.03 | 3.43 | 0.515 | 0.0005 | 0.01 | 0.035 | 0.115
COMPASS | MFITCH_N | MFN07 | 15 | 20 | 59355 | 0.015 | 0.02 | 0.12 | 0.003 | 0.01 | 0.2 | 0.015 | 6.26 | 0.345 | 0.0005 | 0.02 | 0.05 | 0.085
COMPASS | MFITCH_N | MFN07 | 20 | 25 | 59356 | 0.005 | 0.135 | 0.09 | 0.0002 | 0.0005 | 0.2 | 0.015 | 3.01 | 0.545 | 0.0005 | 0.03 | 0.065 | 0.11
COMPASS | MFITCH_N | MFN07 | 25 | 30 | 59357 | 0.01 | 0.025 | 0.075 | 0.0002 | 0.0005 | 0.2 | 0.01 | 2.94 | 0.315 | 0.0005 | 0.01 | 0.06 | 0.085
COMPASS | MFITCH_N | MFN07 | 30 | 35 | 59358 | 0.015 | 0.09 | 0.03 | 0.0002 | 0.0005 | 0.2 | 0.01 | 3.37 | 0.175 | 0.005 | 0.001 | 0.03 | 0.075
COMPASS | MFITCH_N | MFN07 | 35 | 40 | 59359 | 0.065 | 0.055 | 0.07 | 0.0002 | 0.015 | 0.2 | 0.025 | 8.55 | 1.03 | 0.0005 | 0.03 | 0.05 | 0.075
COMPASS | MFITCH_N | MFN08 | 0 | 5 | 59360 | 0.015 | 0.025 | 0.01 | 0.0002 | 0.01 | 0.2 | 0.01 | 4.1 | 0.05 | 0.0005 | 0.001 | 0.03 | 0.034
COMPASS | MFITCH_N | MFN08 | 5 | 10 | 59361 | 0.015 | 0.01 | 0.015 | 0.0002 | 0.0005 | 0.2 | 0.0005 | 2.68 | 0.075 | 0.0005 | 0.001 | 0.03 | 0.031
COMPASS | MFITCH_N | MFN08 | 10 | 15 | 59362 | 0.045 | 0.04 | 0.045 | 0.004 | 0.005 | 0.2 | 0.03 | 11.5 | 0.26 | 0.0005 | 0.001 | 0.03 | 0.08
COMPASS | MFITCH_N | MFN08 | 15 | 20 | 59363 | 0.055 | 0.045 | 0.055 | 0.005 | 0.01 | 0.2 | 0.04 | 7.58 | 0.36 | 0.0005 | 0.01 | 0.035 | 0.085
COMPASS | MFITCH_N | MFN08 | 20 | 25 | 59364 | 0.055 | 0.0005 | 0.06 | 0.006 | 0.02 | 0.2 | 0.035 | 7.92 | 0.375 | 0.0005 | 0.01 | 0.095 | 0.043
COMPASS | MFITCH_N | MFN08 | 25 | 30 | 59365 | 0.045 | 0.035 | 0.045 | 0.003 | 0.01 | 0.2 | 0.015 | 6.54 | 0.365 | 0.0005 | 0.001 | 0.04 | 0.03
COMPASS | MFITCH_N | MFN08 | 30 | 35 | 59366 | 0.1 | 0.025 | 0.07 | 0.012 | 0.035 | 0.2 | 0.055 | 3.22 | 1.94 | 0.0005 | 0.001 | 0.04 | 0.08
COMPASS | MFITCH_N | MFN08 | 35 | 40 | 59367 | 0.265 | 0.035 | 0.13 | 0.025 | 0.065 | 0.2 | 0.25 | 6.2 | 4.07 | 0.005 | 0.001 | 0.045 | 0.065
COMPASS | MFITCH_N | MFN08 | 40 | 45 | 59368 | 0.275 | 0.005 | 0.06 | 0.05 | 0.05 | 0.2 | 1.1 | 7.45 | 0.2 | 0.0005 | 0.001 | 0.035 | 0.02