## Sheet1
Mt Fitch Copper | 2005 | Hole No | 05MFC12
local N | 60950 | Local E | 26400 | AMG N |  | AMG E
Declination | 60 | Azimuth T | 104 | TD m | 20
Started | 2005-08-18 | Finished | 2005-08-18 | RL
From | To | Sample No | Rec % | Spp2 | Cu% | Pb% | Zn% | Co% | Ni% | Ag g/t | Mn% | Fe% | S% | Ca% | Mg%
0 | 1 | 71343 | 5 | 30 | 0.51 | <0.005 | <0.005 | 0.036 | 0.05 | <2 | 1.4 | 9.85 | 0.04 | 0.065 | 3.17
1 | 2 | 71344 | 30 | 35 | 0.5 | <0.005 | 0.005 | 0.015 | 0.065 | <2 | 0.565 | 6.43 | 0.02 | 0.075 | 5.28
2 | 3 | 71345 | 20 | 40 | 0.38 | <0.005 | 0.01 | 0.007 | 0.07 | <2 | 0.405 | 4.97 | 0.01 | 0.065 | 6.33
3 | 4 | 71346 | 45 | 40 | 0.335 | <0.005 | 0.01 | 0.009 | 0.06 | <2 | 0.835 | 11.5 | 0.01 | 0.055 | 4.12
4 | 5 | 71347 | 30 | 40 | 0.15 | <0.005 | 0.015 | 0.01 | 0.075 | <2 | 0.515 | 5.96 | 0.01 | 0.06 | 5.15
5 | 6 | 71348 | 50 | 45 | 0.295 | <0.005 | 0.01 | 0.022 | 0.075 | <2 | 1.75 | 10.4 | 0.02 | 0.055 | 5.59
6 | 7 | 71349 | 60 | 40 | 0.24 | <0.005 | 0.01 | 0.008 | 0.07 | <2 | 0.19 | 7.1 | 0.02 | 0.09 | 6
7 | 8 | 71350 | 60 | 50 | 0.495 | <0.005 | 0.005 | 0.011 | 0.04 | <2 | 1.02 | 18.5 | 0.02 | 0.05 | 2.6
8 | 9 | 71351 | 60 | 55 | 0.25 | <0.005 | 0.005 | 0.012 | 0.025 | <2 | 1.62 | 11.7 | 0.02 | 0.045 | 2.15
9 | 10 | 71352 | 70 | 45 | 0.07 | <0.005 | 0.01 | 0.005 | 0.03 | <2 | 0.435 | 6.34 | <0.010 | 0.04 | 3.66
10 | 11 | 71353 | 60 | 50 | 0.11 | <0.005 | 0.01 | 0.011 | 0.045 | <2 | 2.39 | 15.2 | 0.01 | 0.035 | 2.65
11 | 12 | 71354 | 70 | 60 | 0.06 | <0.005 | 0.01 | 0.008 | 0.03 | <2 | 2.74 | 14.8 | 0.02 | 0.045 | 1.4
12 | 13 | 71355 | 15 | 40 | 0.08 | <0.005 | 0.005 | 0.005 | 0.02 | <2 | 1.66 | 10.1 | 0.02 | 0.05 | 1.14
13 | 14 | 71356 | 40 | 45 | 0.105 | <0.005 | 0.01 | 0.007 | 0.03 | <2 | 4.02 | 15.2 | 0.04 | 0.05 | 1.39
14 | 15 | 71357 | 0
15 | 16 | 71358 | 45 | 55 | 0.07 | <0.005 | 0.01 | 0.01 | 0.025 | <2 | 2.49 | 15 | 0.03 | 0.04 | 1.86
16 | 17 | 71359 | 70 | 65 | 0.355 | <0.005 | 0.01 | 0.015 | 0.035 | <2 | 1.49 | 14.1 | 0.04 | 0.09 | 3.47
17 | 18 | 71360 | 70 | 60 | 0.01 | <0.005 | <0.005 | <0.002 | 0.005 | <2 | 0.145 | 4.53 | 0.02 | 0.025 | 0.56
18 | 19 | 71361 | 70 | 50
19 | 20 | 71362 | 70 | 50
Mt Fitch Copper | 2005 | Hole No | 05MFC13
local N | 60875 | Local E | 26375 | AMG N |  | AMG E
Declination | 60 | Azimuth T | 90 | TD m | 48
Started | 2005-08-18 | Finished | 2005-08-18 | RL
From | To | Sample No | Rec % | Spp2 | Cu% | Pb% | Zn% | Co% | Ni% | Ag g/t | Mn% | Fe% | S% | Ca% | Mg%
0 | 1 | 71363 | 10 | 140 | 0.52 | <0.005 | 0.01 | 0.043 | 0.04 | <2 | 1.88 | 37.7 | 0.02 | 0.045 | 0.51
1 | 2 | 71364 | 30 | 180 | 0.78 | <0.005 | 0.005 | 0.04 | 0.04 | <2 | 2.35 | 47.4 | 0.02 | 0.045 | 0.355
2 | 3 | 71365 | 30 | 140 | 0.91 | <0.005 | 0.005 | 0.035 | 0.05 | <2 | 1.93 | 45.5 | 0.02 | 0.04 | 0.35
3 | 4 | 71366 | 40 | 150 | 0.725 | <0.005 | <0.005 | 0.046 | 0.055 | <2 | 3.79 | 41.6 | 0.02 | 0.045 | 0.515
4 | 5 | 71367 | 40 | 140 | 0.9 | <0.005 | 0.01 | 0.03 | 0.07 | <2 | 4.29 | 44.4 | 0.02 | 0.055 | 0.46
5 | 6 | 71368 | 50 | 120 | 0.85 | <0.005 | 0.01 | 0.025 | 0.08 | <2 | 3.93 | 40.5 | 0.02 | 0.045 | 0.58
6 | 7 | 71369 | 30 | 100 | 0.865 | <0.005 | 0.01 | 0.03 | 0.075 | <2 | 3.1 | 44.8 | 0.03 | 0.045 | 0.36
7 | 8 | 71370 | 20 | 100 | 0.635 | <0.005 | 0.015 | 0.012 | 0.085 | <2 | 2.61 | 39.8 | 0.02 | 0.04 | 0.535
8 | 9 | 71371 | 10 | 90 | 0.495 | <0.005 | 0.01 | 0.035 | 0.08 | <2 | 1.62 | 21.6 | 0.04 | 0.105 | 2.92
9 | 10 | 71372 | 10 | 90 | 0.385 | <0.005 | 0.015 | 0.016 | 0.11 | <2 | 1.62 | 25 | 0.03 | 0.09 | 2.47
10 | 11 | 71373 | 10 | 100 | 0.34 | 0.01 | 0.025 | 0.013 | 0.16 | 2 | 2.31 | 34.1 | 0.04 | 0.07 | 0.66
11 | 12 | 71374 | 10 | 100 | 0.315 | <0.005 | 0.025 | 0.02 | 0.12 | <2 | 2.14 | 31.6 | 0.03 | 0.085 | 1.51
12 | 13 | 71375 | 10 | 75 | 0.335 | <0.005 | 0.03 | 0.016 | 0.175 | <2 | 1.37 | 33.1 | 0.02 | 0.05 | 0.76
13 | 14 | 71376 | 5 | 85 | 0.59 | <0.005 | 0.02 | 0.043 | 0.15 | <2 | 3.69 | 39.8 | 0.1 | 0.095 | 1.51
14 | 15 | 71377 | 5 | 80 | 0.5 | <0.005 | 0.015 | 0.045 | 0.12 | <2 | 2.28 | 29.8 | 0.03 | 0.07 | 1.91
15 | 16 | 71378 | 15 | 90 | 0.155 | 0.01 | 0.005 | 0.047 | 0.105 | <2 | 2.35 | 27.8 | 0.02 | 0.045 | 0.72
16 | 17 | 71379 | 10 | 80 | 0.37 | <0.005 | 0.005 | 0.039 | 0.08 | <2 | 2.63 | 33.3 | 0.03 | 1.83 | 1.33
17 | 18 | 71380 | 30 | 90 | 0.125 | <0.005 | 0.005 | 0.039 | 0.065 | <2 | 0.895 | 17.8 | 0.06 | 10.2 | 4.45
18 | 19 | 71381 | 40 | 90 | 0.155 | <0.005 | <0.005 | 0.036 | 0.06 | <2 | 1.29 | 19.2 | 0.05 | 11.5 | 4.56
19 | 20 | 71382 | 25 | 90 | 0.225 | <0.005 | <0.005 | 0.085 | 0.075 | <2 | 1.87 | 18.2 | 0.04 | 14 | 6.26
20 | 21 | 71383 | 40 | 95 | 0.22 | <0.005 | <0.005 | 0.07 | 0.07 | <2 | 2.17 | 19.2 | 0.04 | 9.3 | 6.79
21 | 22 | 71384 | 40 | 80 | 0.225 | <0.005 | <0.005 | 0.06 | 0.085 | <2 | 1.22 | 13 | 0.02 | 6.05 | 12.1
22 | 23 | 71385 | 25 | 75 | 0.17 | <0.005 | <0.005 | 0.034 | 0.07 | <2 | 1.27 | 14.4 | 0.03 | 7.34 | 8.81
23 | 24 | 71386 | 10 | 80 | 0.185 | 0.005 | <0.005 | 0.031 | 0.055 | <2 | 1.29 | 18.7 | 0.03 | 5.84 | 7.88
24 | 25 | 71387 | 50 | 70 | 0.085 | <0.005 | 0.005 | 0.03 | 0.05 | <2 | 1.23 | 15.5 | 0.03 | 5.79 | 9.54
25 | 26 | 71388 | 40 | 75 | 0.08 | <0.005 | <0.005 | 0.019 | 0.045 | <2 | 0.72 | 18.9 | 0.03 | 5.3 | 10.2
26 | 27 | 71389 | 70 | 70 | 0.055 | <0.005 | 0.005 | 0.022 | 0.045 | <2 | 1.56 | 18.6 | 0.03 | 2.98 | 9.53
27 | 28 | 71390 | 60 | 65 | 0.045 | <0.005 | <0.005 | 0.017 | 0.045 | <2 | 3.03 | 26.2 | 0.01 | 0.495 | 5.66
28 | 29 | 71391 | 60 | 75 | 0.15 | <0.005 | <0.005 | 0.075 | 0.085 | <2 | 1.42 | 19.2 | 0.01 | 0.3 | 7.73
29 | 30 | 71392 | 60 | 60 | 0.08 | <0.005 | <0.005 | 0.035 | 0.06 | <2 | 1.43 | 14.8 | 0.02 | 2.22 | 7.55
30 | 31 | 71393 | 80 | 60 | 0.05 | <0.005 | 0.01 | 0.024 | 0.075 | <2 | 0.085 | 4.27 | 0.02 | 0.12 | 5.71
31 | 32 | 71394 | 90 | 75 | 0.165 | <0.005 | 0.005 | 0.075 | 0.12 | <2 | 0.975 | 18.3 | 0.02 | 0.34 | 5.56
32 | 33 | 71395 | 80 | 80 | 0.11 | <0.005 | <0.005 | 0.08 | 0.105 | <2 | 0.515 | 13.9 | 0.01 | 0.125 | 4.5
33 | 34 | 71396 | 90 | 75 | 0.04 | 0.015 | 0.01 | 0.009 | 0.02 | <2 | 0.34 | 10.4 | 0.02 | 0.14 | 2.18
34 | 35 | 71397 | 90 | 100 | 0.025 | <0.005 | 0.01 | 0.018 | 0.025 | <2 | 1.89 | 13 | 0.02 | 0.135 | 1.97
35 | 36 | 71398 | 80 | 95 | 0.08 | <0.005 | 0.005 | 0.055 | 0.07 | <2 | 1.03 | 13.9 | 0.02 | 0.465 | 4.06
36 | 37 | 71399 | 80 | 120 | 0.01 | <0.005 | 0.02 | 0.016 | 0.025 | <2 | 1.13 | 17.6 | 0.02 | 0.24 | 2.32
37 | 38 | 71400 | 80 | 120 | <0.005 | <0.005 | 0.025 | 0.009 | 0.015 | <2 | 0.045 | 10.4 | 0.01 | 0.1 | 2.23
38 | 39 | 71401 | 90 | 60 | <0.005 | <0.005 | <0.005 | <0.002 | 0.005 | <2 | 0.06 | 3.26 | <0.010 | 0.07 | 0.525
39 | 40 | 71402 | 80 | 60
Mt Fitch Copper | 2005 | Hole No | 05MFC14
local N | 60875 | Local E | 26355 | AMG N |  | AMG E
Declination | 60 | Azimuth T | 270 | TD m | 25
Started | 2005-08-19 | Finished | 2005-08-19 | RL
From | To | Sample No | Rec % | Spp2 | Cu% | Pb% | Zn% | Co% | Ni% | Ag g/t | Mn% | Fe% | S% | Ca% | Mg%
0 | 1 | 71411 | 5 | 125 | 0.285 | 0.005 | 0.015 | 0.09 | 0.055 | <2 | 0.7 | 34.6 | 0.02 | 0.075 | 1.02
1 | 2 | 71412 | 20 | 200 | 0.33 | 0.045 | 0.02 | 0.125 | 0.085 | <2 | 0.235 | 34.3 | 0.03 | 0.05 | 0.11
2 | 3 | 71413 | 25 | 175 | 0.335 | 0.015 | 0.01 | 0.125 | 0.07 | <2 | 0.535 | 36.4 | 0.02 | 0.07 | 0.21
3 | 4 | 71414 | 30 | 145 | 0.21 | 0.01 | <0.005 | 0.08 | 0.045 | <2 | 0.36 | 22.9 | 0.01 | 0.04 | 0.115
4 | 5 | 71415 | 40 | 180 | 0.3 | <0.005 | 0.005 | 0.095 | 0.065 | <2 | 0.345 | 30 | 0.01 | 0.05 | 0.185
5 | 6 | 71416 | 40 | 210 | 0.37 | 0.01 | 0.01 | 0.135 | 0.08 | <2 | 0.405 | 32.5 | 0.01 | 0.05 | 0.185
6 | 7 | 71417 | 60 | 150 | 0.22 | <0.005 | 0.005 | 0.06 | 0.045 | <2 | 0.2 | 17.2 | 0.01 | 0.045 | 0.195
7 | 8 | 71418 | 50 | 155 | 0.345 | <0.005 | <0.005 | 0.075 | 0.06 | <2 | 0.23 | 20.1 | <0.010 | 0.05 | 0.245
8 | 9 | 71419 | 40 | 145 | 0.175 | <0.005 | <0.005 | 0.042 | 0.04 | <2 | 0.11 | 13.8 | <0.010 | 0.055 | 0.175
9 | 10 | 71420 | 30 | 230 | 0.445 | 0.015 | 0.01 | 0.175 | 0.105 | <2 | 0.985 | 46.8 | 0.02 | 0.065 | 0.28
10 | 11 | 71421 | 20 | 200 | 0.74 | 0.01 | 0.005 | 0.145 | 0.12 | <2 | 0.74 | 44.6 | 0.01 | 0.08 | 0.345
11 | 12 | 71422 | 10 | 100 | 0.56 | 0.01 | 0.01 | 0.155 | 0.105 | <2 | 1.01 | 45.9 | 0.02 | 0.08 | 0.395
12 | 13 | 71423 | 0
13 | 14 | 71424 | 5 | 190 | 0.42 | 0.005 | 0.01 | 0.12 | 0.085 | <2 | 2.05 | 49.6 | 0.02 | 0.09 | 0.415
14 | 15 | 71425 | 5 | 200 | 0.39 | 0.01 | 0.01 | 0.115 | 0.08 | <2 | 1.28 | 51.4 | 0.01 | 0.07 | 0.335
15 | 16 | 71426 | 2 | 200 | 0.48 | 0.015 | 0.025 | 0.135 | 0.09 | <2 | 1.36 | 51.6 | <0.010 | 0.085 | 0.38
16 | 17 | 71427 | 20 | 180 | 0.475 | 0.01 | 0.02 | 0.135 | 0.09 | <2 | 1.87 | 48.5 | <0.010 | 0.085 | 0.425
17 | 18 | 71428 | 2 | 160 | 0.34 | 0.025 | 0.015 | 0.085 | 0.09 | <2 | 4.35 | 43.2 | <0.010 | 0.115 | 0.62
18 | 19 | 71429 | 5 | 150 | 0.32 | 0.005 | 0.01 | 0.09 | 0.08 | <2 | 5.91 | 42.9 | 0.02 | 0.105 | 0.525
19 | 20 | 71430 | 5 | 160 | 0.335 | 0.015 | 0.015 | 0.08 | 0.085 | <2 | 5.06 | 43.1 | 0.02 | 0.125 | 0.64
20 | 21 | 71431 | 0
21 | 22 | 71432 | 0
22 | 23 | 71433 | 0
23 | 24 | 71434 | 30 | 275 | 0.13 | 0.01 | <0.005 | 0.041 | 0.04 | 3 | 1.89 | 19.1 | 0.22 | 2.07 | 13.2
24 | 25 | 71435 | 40 | 250 | 0.025 | <0.005 | <0.005 | 0.008 | 0.01 | 3 | 0.64 | 6.61 | 0.13 | 1.4 | 23.3
9 | 17 | 8m |  |  | 0.51 |  |  | 0.14 | 0.096
Mt Fitch Copper | 2005 | Hole No | 05MFC15
local N | 60875 | Local E | 26365 | AMG N |  | AMG E
Declination | 90 | Azimuth T |  | TD m | 54
Started | 2005-08-19 | Finished | 2005-08-19 | RL
From | To | Sample No | Rec % | Spp2 | Cu% | Pb% | Zn% | Co% | Ni% | Ag g/t | Mn% | Fe% | S% | Ca% | Mg%
0 | 1 | 71436 | 0
1 | 2 | 71437 | 40 | 190 | 0.45 | <0.005 | 0.015 | 0.1 | 0.075 | <2 | 0.84 | 33.9 | 0.02 | 0.08 | 0.47
2 | 3 | 71438 | 40 | 230 | 0.965 | <0.005 | 0.015 | 0.08 | 0.105 | <2 | 0.66 | 53.4 | <0.010 | 0.095 | 0.755
3 | 4 | 71439 | 40 | 230 | 0.63 | 0.01 | 0.01 | 0.095 | 0.105 | <2 | 0.545 | 39.4 | <0.010 | 0.055 | 0.38
4 | 5 | 71440 | 50 | 210 | 0.575 | 0.02 | 0.025 | 0.08 | 0.21 | <2 | 2.34 | 30.6 | 0.01 | 0.09 | 5.22
5 | 6 | 71441 | 25 | 135 | 0.385 | <0.005 | 0.015 | 0.08 | 0.095 | <2 | 3.22 | 34 | 0.02 | 0.07 | 1.72
6 | 7 | 71442 | 35 | 160 | 0.395 | 0.005 | 0.03 | 0.039 | 0.275 | <2 | 1.81 | 23.1 | 0.01 | 0.095 | 7.5
7 | 8 | 71443 | 10 | 190 | 0.435 | 0.005 | 0.02 | 0.034 | 0.25 | <2 | 2.45 | 28.5 | 0.02 | 0.2 | 3.24
8 | 9 | 71444 | 20 | 170 | 0.445 | 0.01 | 0.02 | 0.041 | 0.21 | <2 | 2.71 | 30 | 0.04 | 0.625 | 3.29
9 | 10 | 71445 | 30 | 150 | 0.375 | 0.01 | 0.015 | 0.042 | 0.18 | <2 | 2.64 | 28.2 | 0.03 | 0.395 | 2.29
10 | 11 | 71446 | 30 | 190 | 0.305 | <0.005 | 0.01 | 0.065 | 0.135 | <2 | 2.43 | 26.7 | 0.02 | 0.305 | 1.82
11 | 12 | 71447 | 45 | 200 | 0.29 | 0.01 | 0.015 | 0.06 | 0.135 | <2 | 2.46 | 30.4 | 0.02 | 0.25 | 1.22
12 | 13 | 71448 | 20 | 210 | 0.28 | 0.02 | 0.025 | 0.08 | 0.13 | <2 | 2.49 | 32.6 | 0.02 | 0.215 | 0.96
13 | 14 | 71449 | 40 | 220 | 0.15 | 0.01 | 0.025 | 0.1 | 0.085 | <2 | 0.455 | 27.4 | 0.02 | 0.065 | 0.26
14 | 15 | 71450 | 60 | 260 | 0.235 | 0.015 | 0.015 | 0.15 | 0.11 | <2 | 0.64 | 31.8 | 0.02 | 0.085 | 0.52
15 | 16 | 71451 | 80 | 510 | 0.265 | 0.01 | 0.025 | 0.2 | 0.14 | <2 | 1.66 | 41.8 | 0.02 | 0.09 | 0.45
16 | 17 | 71452 | 30 | 280 | 0.18 | 0.005 | 0.015 | 0.105 | 0.115 | <2 | 2.32 | 35 | 0.02 | 0.135 | 0.75
17 | 18 | 71453 | 40 | 195 | 0.145 | 0.005 | 0.015 | 0.08 | 0.09 | <2 | 2.63 | 35.3 | 0.01 | 0.165 | 1.15
18 | 19 | 71454 | 5 | 160 | 0.165 | 0.015 | 0.01 | 0.065 | 0.08 | <2 | 2.5 | 35.6 | 0.02 | 0.39 | 2.04
19 | 20 | 71455 | 10 | 170 | 0.19 | 0.005 | 0.015 | 0.075 | 0.07 | <2 | 1.97 | 43 | <0.010 | 0.17 | 0.955
20 | 21 | 71456 | 35 | 215 | 0.23 | 0.015 | 0.02 | 0.08 | 0.08 | <2 | 1.73 | 38.4 | 0.05 | 0.645 | 2.73
21 | 22 | 71457 | 25 | 200 | 0.215 | 0.01 | 0.015 | 0.06 | 0.095 | 2 | 2.32 | 26.4 | 0.03 | 2.13 | 5.98
22 | 23 | 71458 | 25 | 155 | 0.115 | 0.005 | 0.005 | 0.033 | 0.07 | <2 | 1.08 | 13.2 | 0.02 | 6.28 | 10.3
23 | 24 | 71459 | 40 | 150 | 0.105 | <0.005 | <0.005 | 0.024 | 0.055 | <2 | 1.62 | 16.1 | 0.02 | 5.2 | 9.92
24 | 25 | 71460 | 2 | 140 | 0.15 | 0.005 | 0.005 | 0.028 | 0.06 | <2 | 1.9 | 20.6 | 0.01 | 1.97 | 9.88
25 | 26 | 71461 | 5 | 145 | 0.15 | <0.005 | 0.005 | 0.025 | 0.05 | <2 | 2.05 | 22.6 | 0.01 | 1.5 | 9.07
26 | 27 | 71462 | 15 | 130 | 0.065 | <0.005 | <0.005 | 0.014 | 0.035 | <2 | 1.51 | 29 | 0.01 | 0.78 | 6.66
27 | 28 | 71463 | 20 | 145 | 0.06 | <0.005 | <0.005 | 0.014 | 0.035 | <2 | 1.56 | 30.3 | <0.010 | 0.795 | 6.73
28 | 29 | 71464 | 20 | 145 | 0.02 | <0.005 | <0.005 | 0.004 | 0.015 | <2 | 0.305 | 9.35 | <0.010 | 0.375 | 2.39
29 | 30 | 71465 | 30 | 110 | 0.045 | <0.005 | <0.005 | 0.009 | 0.025 | 2 | 1.35 | 25 | <0.010 | 0.915 | 6.34
30 | 31 | 71466 | 60 | 110 | 0.025 | <0.005 | <0.005 | 0.006 | 0.02 | <2 | 0.98 | 16.7 | 0.01 | 1.52 | 3.12
31 | 32 | 71467 | 20 | 120 | 0.025 | <0.005 | <0.005 | 0.007 | 0.025 | <2 | 1.85 | 21.5 | 0.03 | 1.76 | 5.3
32 | 33 | 71468 | 20 | 105 | 0.015 | <0.005 | <0.005 | 0.01 | 0.045 | <2 | 2.24 | 24.4 | 0.02 | 1.77 | 7.29
33 | 34 | 71469 | 40 | 90 | 0.015 | <0.005 | <0.005 | 0.01 | 0.045 | <2 | 1.1 | 14.5 | <0.010 | 1.09 | 12.1
34 | 35 | 71470 | 60 | 126 | 0.015 | <0.005 | <0.005 | 0.009 | 0.045 | <2 | 1.89 | 23.6 | <0.010 | 1.1 | 8.15
35 | 36 | 71471 | 30 | 145 | 0.02 | <0.005 | <0.005 | 0.009 | 0.04 | <2 | 1.61 | 24.2 | 0.01 | 1.14 | 7.9
36 | 37 | 71472 | 25 | 130 | 0.03 | <0.005 | <0.005 | 0.011 | 0.045 | <2 | 1.84 | 19.3 | 0.02 | 1.02 | 10.4
37 | 38 | 71473 | 30 | 110 | 0.14 | <0.005 | <0.005 | 0.02 | 0.05 | <2 | 1.9 | 25.3 | <0.010 | 0.285 | 9.02
Mt Fitch Copper | 2005 | Hole No | 05MFC15 | continued
local N | 60875 | Local E | 26365 | AMG N |  | AMG E
Declination | 90 | Azimuth T |  | TD m | 54
Started | 2005-08-19 | Finished | 2005-08-19 | RL
From | To | Sample No | Rec % | Spp2 | Cu% | Pb% | Zn% | Co% | Ni% | Ag g/t | Mn% | Fe% | S% | Ca% | Mg%
38 | 39 | 71474 | 50 | 95 | 0.105 | <0.005 | <0.005 | 0.018 | 0.055 | <2 | 1.61 | 22 | 0.02 | 0.85 | 9.79
39 | 40 | 71475 | 60 | 85 | 0.045 | 0.005 | <0.005 | 0.011 | 0.055 | <2 | 1.43 | 17 | 0.02 | 2.69 | 10.7
40 | 41 | 71476 | 55 | 115 | 0.03 | <0.005 | <0.005 | 0.009 | 0.06 | <2 | 2.29 | 25.4 | 0.02 | 1.89 | 8.05
41 | 42 | 71477 | 60 | 115 | 0.05 | 0.005 | 0.01 | 0.1 | 0.11 | <2 | 1.93 | 23.8 | 0.02 | 0.805 | 8.32
42 | 43 | 71478 | 60 | 120 | 0.055 | <0.005 | 0.01 | 0.05 | 0.095 | <2 | 0.93 | 13 | 0.03 | 0.38 | 12.6
43 | 44 | 71479 | 60 | 120 | 0.025 | <0.005 | 0.01 | 0.015 | 0.09 | <2 | 0.17 | 3.76 | 0.01 | 0.215 | 15.7
44 | 45 | 71480 | 60 | 130 | 0.025 | <0.005 | 0.005 | 0.031 | 0.085 | 3 | 0.18 | 4.02 | 0.01 | 0.155 | 14
45 | 46 | 71481 | 50 | 120 | 0.06 | <0.005 | 0.005 | 0.043 | 0.095 | <2 | 1.3 | 23 | 0.02 | 0.115 | 7.94
46 | 47 | 71482 | 50 | 120 | 0.085 | <0.005 | <0.005 | 0.043 | 0.075 | <2 | 1.11 | 19.6 | 0.03 | 0.115 | 8.88
47 | 48 | 71483 | 60 | 130 | 0.16 | <0.005 | 0.005 | 0.07 | 0.14 | <2 | 0.425 | 6.94 | 0.01 | 0.085 | 14.3
48 | 49 | 71484 | 70 | 115 | 0.155 | <0.005 | <0.005 | 0.03 | 0.14 | <2 | 0.06 | 3.46 | 0.04 | 0.12 | 16.2
49 | 50 | 71485 | 80 | 110 | 0.04 | <0.005 | 0.005 | 0.022 | 0.07 | <2 | 0.07 | 2 | 0.02 | 0.065 | 12.3
50 | 51 | 71486 | 85 | 110 | 0.025 | <0.005 | <0.005 | 0.02 | 0.05 | 3 | 0.045 | 2.36 | 0.02 | 0.065 | 7.65
51 | 52 | 71487 | 80 | 100 | 0.055 | <0.005 | <0.005 | 0.028 | 0.065 | <2 | 0.07 | 2.24 | 0.01 | 0.06 | 9.41
52 | 53 | 71488 | 80 | 110 | 0.05 | 0.01 | 0.005 | 0.019 | 0.045 | 3 | 0.05 | 2.24 | 0.15 | 0.16 | 5.76
53 | 54 | 71489 | 70 | 110 | 0.05 | <0.005 | <0.005 | 0.029 | 0.065 | <2 | 0.055 | 2.04 | 0.01 | 0.095 | 11
1 | 9 | 8m |  |  | 0.535 |  |  | 0.069 | 0.166
Mt Fitch Copper | 2005 | Hole No | 05MFC16
local N | 60825 | Local E | 26380 | AMG N |  | AMG E
Declination | 60 | Azimuth T | 90 | TD m | 38
Started | 2005-08-19 | Finished | 2005-08-20 | RL
From | To | Sample No | Rec % | Spp2 | Cu% | Pb% | Zn% | Co% | Ni% | Ag g/t | Mn% | Fe% | S% | Ca% | Mg%
0 | 1 | 71490 | 30 | 240 | 0.305 | 0.015 | 0.035 | 0.115 | 0.1 | <2 | 0.855 | 44.8 | 0.02 | 0.075 | 0.63
1 | 2 | 71491 | 40 | 235 | 0.285 | 0.02 | 0.085 | 0.17 | 0.1 | 3 | 1.43 | 38.6 | <0.010 | 0.06 | 0.405
2 | 3 | 71492 | 45 | 260 | 0.26 | 0.045 | 0.01 | 0.095 | 0.055 | 3 | 1.67 | 32.4 | 0.01 | 0.04 | 0.41
3 | 4 | 71493 | 35 | 240 | 0.305 | 0.025 | 0.055 | 0.155 | 0.1 | <2 | 1.83 | 44.9 | 0.03 | 0.085 | 0.465
4 | 5 | 71494 | 30 | 220 | 0.475 | 0.05 | 0.01 | 0.115 | 0.05 | <2 | 3.07 | 35.1 | 0.01 | 0.065 | 0.385
5 | 6 | 71495 | 40 | 260 | 0.43 | 0.04 | 0.03 | 0.135 | 0.075 | <2 | 2.68 | 37 | 0.04 | 0.255 | 0.41
6 | 7 | 71496 | 5 | 190 | 0.48 | 0.035 | 0.035 | 0.12 | 0.075 | <2 | 1.87 | 41.8 | 0.03 | 0.06 | 0.49
7 | 8 | 71497 | 15 | 210 | 0.405 | 0.015 | 0.015 | 0.1 | 0.06 | <2 | 2.72 | 46.5 | 0.02 | 0.06 | 0.45
8 | 9 | 71498 | 20 | 190 | 0.35 | 0.01 | 0.035 | 0.1 | 0.09 | <2 | 0.66 | 39.5 | 0.02 | 0.045 | 0.23
9 | 10 | 71499 | 30 | 220 | 0.405 | 0.02 | 0.03 | 0.13 | 0.09 | <2 | 1.04 | 35.9 | 0.02 | 0.055 | 0.52
10 | 11 | 71500 | 30 | 190 | 0.4 | 0.015 | 0.025 | 0.12 | 0.085 | <2 | 1.66 | 40.2 | 0.02 | 0.05 | 0.785
11 | 12 | 71501 | 2 | 150 | 0.245 | 0.02 | 0.015 | 0.08 | 0.09 | <2 | 1.6 | 27.7 | 0.07 | 0.17 | 5.01
12 | 13 | 71502 | 20 | 190 | 0.36 | 0.015 | 0.025 | 0.12 | 0.11 | <2 | 3.14 | 37 | 0.02 | 0.06 | 1.23
13 | 14 | 71503 | 30 | 180 | 0.21 | 0.015 | 0.025 | 0.08 | 0.1 | <2 | 3.55 | 35.5 | 0.01 | 0.06 | 1.15
14 | 15 | 71504 | 30 | 150 | 0.3 | 0.015 | 0.015 | 0.065 | 0.1 | <2 | 2.02 | 29.3 | <0.010 | 0.055 | 1.43
15 | 16 | 71505 | 40 | 160 | 0.27 | 0.02 | 0.01 | 0.06 | 0.095 | 2 | 2.18 | 27.6 | <0.010 | 0.08 | 1.67
16 | 17 | 71506 | 30 | 160 | 0.135 | 0.02 | 0.005 | 0.041 | 0.09 | <2 | 2.74 | 30.7 | <0.010 | 0.08 | 2.57
17 | 18 | 71507 | 40 | 180 | 0.11 | 0.03 | 0.005 | 0.046 | 0.08 | <2 | 2.16 | 28 | 0.01 | 0.085 | 2.84
18 | 19 | 71508 | 5 | 130 | 0.14 | 0.015 | 0.01 | 0.05 | 0.08 | <2 | 1.99 | 26.1 | 0.02 | 0.115 | 4.15
19 | 20 | 71509 | 0
20 | 21 | 71510 | 10 | 150 | 0.05 | 0.01 | 0.005 | 0.023 | 0.055 | 3 | 1.37 | 17.7 | <0.010 | 0.12 | 6.52
21 | 22 | 71511 | 0
22 | 23 | 71512 | 2 | 160 | 0.045 | 0.005 | <0.005 | 0.014 | 0.035 | <2 | 1.18 | 16.7 | 0.01 | 0.12 | 6.88
23 | 24 | 71513 | 2 | 135 | 0.055 | 0.015 | 0.01 | 0.021 | 0.05 | <2 | 1.59 | 19.7 | 0.06 | 0.18 | 6.27
24 | 25 | 71514 | 2 | 145 | 0.04 | 0.005 | 0.005 | 0.012 | 0.035 | <2 | 2.02 | 22.8 | 0.02 | 0.365 | 7.4
25 | 26 | 71515 | 2 | 135 | 0.045 | <0.005 | <0.005 | 0.011 | 0.035 | <2 | 2.07 | 22.4 | 0.02 | 1.09 | 7.75
26 | 27 | 71516 | 80 | 115 | 0.065 | <0.005 | <0.005 | 0.017 | 0.03 | <2 | 2.99 | 30.6 | 0.01 | 0.985 | 5.79
27 | 28 | 71517 | 70 | 110 | 0.075 | <0.005 | 0.005 | 0.036 | 0.05 | <2 | 1.4 | 17.3 | <0.010 | 0.275 | 6.77
28 | 29 | 71518 | 60 | 115 | 0.18 | <0.005 | 0.025 | 0.018 | 0.045 | <2 | 0.185 | 7.59 | 0.01 | 0.095 | 3.64
29 | 30 | 71519 | 50 | 125 | 0.185 | 0.01 | 0.02 | 0.017 | 0.03 | <2 | 0.115 | 11.1 | <0.010 | 0.07 | 1.11
30 | 31 | 71520 | 100 | 135 | 0.195 | 0.005 | 0.025 | 0.021 | 0.03 | <2 | 0.24 | 12.4 | 0.03 | 0.11 | 1.36
31 | 32 | 71521 | 100 | 150 | 0.34 | <0.005 | 0.02 | 0.032 | 0.04 | <2 | 0.27 | 18.5 | 0.03 | 0.09 | 0.98
32 | 33 | 71522 | 100 | 180 | 0.26 | 0.01 | 0.03 | 0.029 | 0.035 | <2 | 0.21 | 17.1 | 0.01 | 0.085 | 0.735
33 | 34 | 71523 | 100 | 160 | 0.115 | 0.005 | 0.015 | 0.016 | 0.02 | 4 | 0.145 | 9.12 | 0.01 | 0.065 | 0.91
34 | 35 | 71524 | 100 | 170
35 | 36 | 71525 | 100 | 190
36 | 37 | 71526 | 100 | 165
37 | 38 | 71527 | 100 | 140
0 | 13 | 13m |  |  | 0.362 |  |  | 0.12 | 0.083
Mt Fitch Copper | 2005 | Hole No | 05MFC17
local N | 60825 | Local E | 26355 | AMG N |  | AMG E
Declination | 60 | Azimuth T | 270 | TD m | 33
Started | 2005-08-20 | Finished | 2005-08-20 | RL
From | To | Sample No | Rec % | Spp2 | Cu% | Pb% | Zn% | Co% | Ni% | Ag g/t | Mn% | Fe% | S% | Ca% | Mg%
0 | 1 | 71528 | 2 | 300 | 0.235 | 0.035 | 0.025 | 0.105 | 0.085 | <2 | 1.3 | 41.8 | 0.02 | 0.27 | 1.24
1 | 2 | 71529 | 30 | 320 | 0.405 | 0.04 | 0.01 | 0.075 | 0.07 | <2 | 2.99 | 39 | 0.02 | 0.395 | 1.03
2 | 3 | 71530 | 35 | 320 | 0.42 | 0.07 | 0.015 | 0.085 | 0.1 | <2 | 4.6 | 39.5 | 0.02 | 0.085 | 0.515
3 | 4 | 71531 | 45 | 290 | 0.35 | 0.09 | 0.01 | 0.065 | 0.085 | <2 | 3.84 | 42.1 | 0.01 | 0.11 | 0.59
4 | 5 | 71532 | 15 | 270 | 0.335 | 0.205 | 0.02 | 0.085 | 0.08 | 4 | 3.23 | 44.9 | 0.02 | 0.075 | 0.67
5 | 6 | 71533 | 5 | 260 | 0.335 | 0.16 | 0.015 | 0.08 | 0.08 | <2 | 3.23 | 46.4 | 0.02 | 0.095 | 0.69
6 | 7 | 71534 | 5 | 210 | 0.34 | 0.08 | 0.015 | 0.065 | 0.075 | <2 | 3.55 | 45.1 | 0.02 | 0.065 | 0.565
7 | 8 | 71535 | 10 | 240 | 0.295 | 0.035 | 0.015 | 0.055 | 0.06 | <2 | 2.47 | 31.5 | 0.02 | 0.115 | 1.52
8 | 9 | 71536 | 10 | 220 | 0.31 | 0.045 | 0.015 | 0.065 | 0.07 | <2 | 4.52 | 40.4 | 0.02 | 0.08 | 0.905
9 | 10 | 71537 | 5 | 230 | 0.29 | 0.04 | 0.015 | 0.07 | 0.1 | <2 | 3.67 | 36.9 | 0.03 | 0.075 | 0.84
10 | 11 | 71538 | 2 | 240 | 0.33 | 0.04 | 0.015 | 0.08 | 0.13 | <2 | 3.51 | 38.1 | 0.03 | 0.075 | 0.715
11 | 12 | 71539 | 15 | 240 | 0.32 | 0.035 | 0.015 | 0.08 | 0.115 | <2 | 3.45 | 36.4 | 0.02 | 0.11 | 1.25
12 | 13 | 71540 | 15 | 260 | 0.36 | 0.03 | 0.015 | 0.07 | 0.11 | <2 | 2.87 | 30.7 | 0.03 | 0.1 | 4.32
13 | 14 | 71541 | 2 | 260 | 0.235 | 0.025 | 0.01 | 0.035 | 0.08 | <2 | 1.96 | 23 | 0.05 | 0.07 | 8.08
14 | 15 | 71542 | 2 | 250 | 0.11 | 0.02 | 0.01 | 0.021 | 0.06 | <2 | 1.35 | 16.6 | 0.02 | 0.12 | 11.6
15 | 16 | 71543 | 5 | 280 | 0.09 | 0.025 | 0.01 | 0.017 | 0.05 | 4 | 1.84 | 22.3 | 0.02 | 0.08 | 9.83
16 | 17 | 71544 | 5 | 300 | 0.105 | 0.025 | 0.01 | 0.016 | 0.055 | <2 | 2.11 | 25 | 0.02 | 0.085 | 8.89
17 | 18 | 71545 | 15 | 310 | 0.195 | 0.025 | 0.01 | 0.03 | 0.08 | <2 | 2.51 | 28.7 | 0.03 | 0.1 | 6.02
18 | 19 | 71546 | 10 | 260 | 0.24 | 0.035 | 0.015 | 0.05 | 0.125 | 3 | 2.11 | 27.2 | 0.02 | 0.065 | 5.48
19 | 20 | 71547 | 15 | 300 | 0.27 | 0.02 | 0.015 | 0.043 | 0.115 | <2 | 2.22 | 29.4 | 0.02 | 0.07 | 5.49
20 | 21 | 71548 | 50 | 400 | 0.355 | 0.02 | 0.015 | 0.048 | 0.11 | <2 | 2.28 | 34 | 0.02 | 0.06 | 4.4
21 | 22 | 71549 | 60 | 400 | 0.335 | 0.03 | 0.01 | 0.044 | 0.11 | <2 | 2.14 | 30.9 | 0.02 | 0.06 | 5.18
22 | 23 | 71550 | 2 | 310 | 0.205 | 0.02 | 0.015 | 0.037 | 0.09 | <2 | 1.67 | 21.7 | 0.02 | 0.2 | 4.79
23 | 24 | 71551 | 0
24 | 25 | 71552 | 15 | 250 | 0.285 | 0.035 | 0.03 | 0.05 | 0.17 | <2 | 2.14 | 23.2 | 0.01 | 0.08 | 5.53
25 | 26 | 71553 | 10 | 270 | 0.24 | 0.03 | 0.035 | 0.045 | 0.205 | <2 | 1.73 | 19.1 | 0.01 | 0.075 | 8.29
26 | 27 | 71554 | 15 | 320 | 0.28 | 0.035 | 0.03 | 0.055 | 0.175 | <2 | 2.8 | 28.4 | 0.02 | 0.07 | 4.63
27 | 28 | 71555 | 30 | 370 | 0.215 | 0.025 | 0.05 | 0.032 | 0.245 | <2 | 1.93 | 20.6 | 0.01 | 0.065 | 7.53
28 | 29 | 71556 | 80 | 450 | 0.145 | 0.03 | 0.025 | 0.038 | 0.175 | 2 | 1.5 | 26.4 | 0.02 | 0.055 | 5.93
29 | 30 | 71557 | 80 | 450 | 0.105 | 0.03 | 0.02 | 0.038 | 0.16 | <2 | 1.12 | 28.2 | 0.02 | 0.065 | 5.68
30 | 31 | 71558 | 30 | 260 | 0.055 | 0.035 | 0.015 | 0.032 | 0.14 | 2 | 1.63 | 41 | 0.02 | 0.07 | 3.03
31 | 32 | 71559 | 20 | 350 | 0.045 | 0.025 | 0.02 | 0.018 | 0.1 | <2 | 2.01 | 34.6 | 0.02 | 0.08 | 6.06
32 | 33 | 71560 | 100 | 490 | 0.015 | 0.005 | <0.005 | 0.005 | 0.02 | <2 | 0.59 | 8.25 | 0.05 | 0.47 | 23.5
Mt Fitch Copper | 2005 | Hole No | 05MFC18
local N | 60825 | Local E | 26367 | AMG N |  | AMG E
Declination | 90 | Azimuth T |  | TD m | 23
Started | 2005-08-21 | Finished | 2005-08-21 | RL
From | To | Sample No | Rec % | Spp2 | Cu% | Pb% | Zn% | Co% | Ni% | Ag g/t | Mn% | Fe% | S% | Ca% | Mg%
0 | 1 | 71561 | 20 | 250 | 0.25 | 0.035 | 0.015 | 0.09 | 0.085 | 2 | 1.76 | 38.6 | 0.02 | 0.06 | 1.07
1 | 2 | 71562 | 20 | 240 | 0.22 | 0.06 | 0.01 | 0.046 | 0.055 | <2 | 1.94 | 29.7 | 0.01 | 0.045 | 0.91
2 | 3 | 71563 | 20 | 240 | 0.385 | 0.025 | 0.01 | 0.07 | 0.065 | 3 | 4.15 | 36.7 | 0.02 | 0.045 | 0.515
3 | 4 | 71564 | 30 | 260 | 0.305 | 0.035 | 0.01 | 0.04 | 0.055 | 3 | 2.18 | 29.7 | 0.01 | 0.045 | 0.585
4 | 5 | 71565 | 10 | 220 | 0.275 | 0.025 | 0.01 | 0.043 | 0.055 | <2 | 2.35 | 25.2 | 0.01 | 0.06 | 0.78
5 | 6 | 71566 | 10 | 230 | 0.225 | 0.05 | 0.015 | 0.06 | 0.075 | 3 | 1.5 | 31.5 | 0.03 | 0.065 | 1.03
6 | 7 | 71567 | 15 | 230 | 0.29 | 0.035 | 0.01 | 0.05 | 0.075 | <2 | 2.09 | 30 | 0.03 | 0.045 | 0.76
7 | 8 | 71568 | 10 | 220 | 0.36 | 0.045 | 0.01 | 0.075 | 0.085 | <2 | 3.23 | 31.4 | 0.02 | 0.055 | 0.87
8 | 9 | 71569 | 10 | 200 | 0.25 | 0.035 | 0.01 | 0.06 | 0.075 | <2 | 3.11 | 23.2 | 0.02 | 0.065 | 1.45
9 | 10 | 71570 | 15 | 230 | 0.11 | 0.03 | 0.01 | 0.022 | 0.07 | <2 | 1.5 | 17.2 | 0.01 | 0.06 | 1.17
10 | 11 | 71571 | 30 | 280 | 0.09 | 0.02 | 0.025 | 0.034 | 0.115 | 3 | 1.82 | 24.4 | 0.04 | 0.1 | 1.27
11 | 12 | 71572 | 20 | 240 | 0.045 | 0.025 | 0.03 | 0.028 | 0.115 | 3 | 1.79 | 24.4 | 0.01 | 0.06 | 1.13
12 | 13 | 71573 | 2 | 210 | 0.07 | 0.01 | 0.03 | 0.039 | 0.12 | <2 | 3.39 | 38.2 | 0.03 | 0.075 | 1.37
13 | 14 | 71574 | 2 | 200 | 0.055 | 0.015 | 0.02 | 0.02 | 0.115 | <2 | 2.6 | 29.8 | 0.02 | 0.07 | 2.49
14 | 15 | 71575 | 2 | 200 | 0.06 | 0.01 | 0.025 | 0.023 | 0.115 | <2 | 2.54 | 30.2 | 0.02 | 0.085 | 2.26
15 | 16 | 71576 | 30 | 210 | 0.04 | 0.01 | 0.015 | 0.016 | 0.085 | <2 | 2.39 | 25.4 | 0.02 | 0.095 | 7.06
16 | 17 | 71577 | 10 | 200 | 0.03 | 0.015 | 0.015 | 0.015 | 0.07 | <2 | 2.33 | 23.6 | 0.02 | 0.09 | 9.42
17 | 18 | 71578 | 80 | 200 | 0.03 | 0.015 | 0.015 | 0.01 | 0.05 | 3 | 1.82 | 18.5 | 0.02 | 0.37 | 12.8
18 | 19 | 71579 | 100 | 125 | 0.015 | <0.005 | 0.005 | <0.002 | 0.01 | <2 | 0.605 | 5.11 | 0.02 | 1.03 | 24.7
19 | 20 | 71580 | 80 | 115 | 0.015 | 0.01 | <0.005 | <0.002 | 0.005 | 2 | 0.47 | 4.05 | 0.02 | 0.88 | 25.4
20 | 21 | 71581 | 70 | 95 | 0.01 | <0.005 | <0.005 | <0.002 | <0.005 | <2 | 0.425 | 3.85 | 0.01 | 0.59 | 25.1
21 | 22 | 71582 | 80 | 105 | <0.005 | <0.005 | <0.005 | <0.002 | <0.005 | <2 | 0.39 | 3.79 | 0.01 | 0.62 | 26.7
22 | 23 | 71583 | 10 | 110 | <0.005 | <0.005 | <0.005 | <0.002 | <0.005 | <2 | 0.215 | 2.05 | 0.02 | 0.595 | 27.3
Mt Fitch Copper | 2005 | Hole No | 05MFC19
local N | 60775 | Local E | 26400 | AMG N |  | AMG E
Declination | 60 | Azimuth T | 90 | TD m | 24
Started | 2005-08-21 | Finished | 2005-08-21 | RL
From | To | Sample No | Rec % | Spp2 | Cu% | Pb% | Zn% | Co% | Ni% | Ag g/t | Mn% | Fe% | S% | Ca% | Mg%
0 | 1 | 71584 | 40 | 240 | 0.49 | 0.02 | 0.015 | 0.047 | 0.06 | <2 | 0.4 | 29.9 | 0.02 | 0.07 | 1.04
1 | 2 | 71585 | 45 | 240 | 0.345 | 0.02 | 0.025 | 0.041 | 0.065 | <2 | 0.185 | 25.9 | 0.01 | 0.06 | 0.695
2 | 3 | 71586 | 60 | 270 | 0.255 | 0.005 | 0.015 | 0.021 | 0.035 | <2 | 0.12 | 21.7 | <0.01 | 0.04 | 0.44
3 | 4 | 71587 | 60 | 130 | 0.11 | <0.005 | 0.015 | 0.008 | 0.035 | <2 | 0.03 | 4.99 | <0.01 | 0.05 | 0.555
4 | 5 | 71588 | 70 | 110 | 0.035 | <0.005 | 0.01 | 0 | 0.005 | 3 | 0.02 | 1.66 | <0.01 | 0.045 | 0.4
5 | 6 | 71589 | 50 | 105 | 0.055 | 0.005 | 0.01 | 0.007 | 0.015 | <2 | 0.08 | 3.07 | <0.01 | 0.045 | 0.52
6 | 7 | 71590 | 60 | 220 | 0.345 | 0.015 | 0.025 | 0.07 | 0.055 | <2 | 0.395 | 35.3 | <0.01 | 0.06 | 0.705
7 | 8 | 71591 | 80 | 180 | 0.255 | 0.015 | 0.015 | 0.035 | 0.04 | 3 | 0.195 | 19.8 | <0.01 | 0.035 | 0.395
8 | 9 | 71592 | 60 | 190 | 0.47 | 0.01 | 0.075 | 0.085 | 0.08 | <2 | 0.545 | 37.4 | 0.01 | 0.06 | 0.51
9 | 10 | 71593 | 15 | 140 | 0.57 | 0.01 | 0.04 | 0.06 | 0.06 | <2 | 0.565 | 37.9 | <0.01 | 0.07 | 1.06
10 | 11 | 71594 | 5 | 115 | 0.515 | 0.01 | 0.045 | 0.075 | 0.075 | <2 | 0.995 | 37 | <0.01 | 0.07 | 1.56
11 | 12 | 71595 | 5 | 110 | 0.355 | 0.01 | 0.045 | 0.055 | 0.065 | <2 | 0.645 | 29.4 | 0.01 | 0.08 | 1.67
12 | 13 | 71596 | 50 | 95 | 0.315 | 0.005 | 0.035 | 0.055 | 0.06 | 3 | 0.555 | 24.1 | 0.01 | 0.06 | 1.24
13 | 14 | 71597 | 50 | 110 | 0.385 | 0.015 | 0.05 | 0.115 | 0.1 | <2 | 0.91 | 31 | 0.01 | 0.07 | 3.23
14 | 15 | 71598 | 60 | 115 | 0.175 | <0.005 | 0.025 | 0.05 | 0.05 | <2 | 0.295 | 16.3 | <0.01 | 0.045 | 0.945
15 | 16 | 71599 | 70 | 110 | 0.125 | <0.005 | 0.02 | 0.037 | 0.04 | <2 | 0.17 | 10.5 | 0.01 | 0.04 | 0.755
16 | 17 | 71600 | 60 | 100 | 0.245 | <0.005 | 0.03 | 0.09 | 0.075 | <2 | 2.81 | 23 | 0.01 | 0.065 | 3.91
17 | 18 | 71601 | 70 | 90 | 0.23 | <0.005 | 0.02 | 0.033 | 0.055 | <2 | 0.54 | 9.95 | 0.01 | 0.115 | 4.89
18 | 19 | 71602 | 70 | 115 | 0.145 | <0.005 | 0.02 | 0.042 | 0.045 | <2 | 2.8 | 14 | 0.02 | 1.35 | 5.2
19 | 20 | 71603 | 60 | 130 | 0.055 | <0.005 | 0.015 | 0.019 | 0.025 | <2 | 0.885 | 12 | 0.01 | 0.29 | 2.8
20 | 21 | 71604 | 70 | 105 | 0.055 | <0.005 | 0.015 | 0.036 | 0.025 | <2 | 0.865 | 10.5 | <0.01 | 0.13 | 1.02
21 | 22 | 71605 | 70 | 160 | 0.015 | <0.005 | 0.02 | 0.017 | 0.015 | <2 | 0.43 | 14.2 | <0.01 | 0.09 | 1.36
22 | 23 | 71606 | 80 | 150 | <0.005 | <0.005 | 0.015 | 0 | <0.005 | <2 | 0.025 | 5.84 | 0.01 | 0.055 | 0.835
23 | 24 | 71607 | 70 | 180 | <0.005 | <0.005 | 0.01 | 0.002 | <0.005 | 3 | 0.02 | 3.43 | <0.01 | 0.045 | 0.605
Mt Fitch Copper | 2005 | Hole No | 05MFC20
local N | 60775 | Local E | 26375 | AMG N |  | AMG E
Declination | 90 | Azimuth T |  | TD m | 30
Started | 2005-08-21 | Finished | 2005-08-21 | RL
From | To | Sample No | Rec % | Spp2 | Cu% | Pb% | Zn% | Co% | Ni% | Ag g/t | Mn% | Fe% | S% | Ca% | Mg%
0 | 1 | 71608 | 30 | 230 | 0.41 | 0.005 | 0.035 | 0.18 | 0.095 | <2 | 1.01 | 48.1 | 0.01 | 0.045 | 0.275
1 | 2 | 71609 | 35 | 310 | 0.3 | 0.01 | 0.05 | 0.165 | 0.11 | <2 | 0.56 | 48.4 | 0.04 | 0.05 | 0.215
2 | 3 | 71610 | 30 | 240 | 0.3 | 0.025 | 0.02 | 0.15 | 0.11 | <2 | 1.15 | 41.3 | 0.01 | 0.05 | 0.295
3 | 4 | 71611 | 40 | 200 | 0.36 | 0.01 | 0.025 | 0.11 | 0.1 | <2 | 0.76 | 39.2 | 0.01 | 0.04 | 0.215
4 | 5 | 71612 | 40 | 155 | 0.305 | <0.005 | 0.015 | 0.06 | 0.07 | <2 | 3.71 | 39.4 | 0.01 | 0.05 | 0.585
5 | 6 | 71613 | 2 | 115 | 0.285 | 0.005 | 0.02 | 0.085 | 0.07 | <2 | 1.99 | 35.1 | 0.02 | 0.055 | 0.51
6 | 7 | 71614 | 35 | 120 | 0.2 | <0.005 | 0.01 | 0.037 | 0.055 | <2 | 3.44 | 41.8 | 0.02 | 0.055 | 0.565
7 | 8 | 71615 | 15 | 135 | 0.2 | <0.005 | 0.015 | 0.043 | 0.065 | <2 | 2.82 | 38.3 | 0.02 | 0.065 | 0.66
8 | 9 | 71616 | 5 | 135 | 0.185 | <0.005 | 0.01 | 0.06 | 0.055 | 4 | 2.27 | 30.7 | 0.02 | 0.05 | 0.595
9 | 10 | 71617 | 60 | 110 | 0.165 | <0.005 | 0.015 | 0.065 | 0.055 | 4 | 1.62 | 25.1 | 0.01 | 0.06 | 0.895
10 | 11 | 71618 | 50 | 80 | 0.115 | <0.005 | 0.02 | 0.07 | 0.125 | <2 | 0.775 | 15.6 | 0.01 | 0.225 | 7.21
11 | 12 | 71619 | 80 | 75 | 0.105 | <0.005 | 0.025 | 0.06 | 0.14 | <2 | 0.745 | 16.1 | 0.01 | 0.295 | 7.12
12 | 13 | 71620 | 80 | 75 | 0.115 | <0.005 | 0.02 | 0.06 | 0.095 | <2 | 0.97 | 18 | <0.01 | 0.295 | 5.92
13 | 14 | 71621 | 70 | 95 | 0.07 | <0.005 | 0.01 | 0.029 | 0.075 | <2 | 0.73 | 8.74 | 0.01 | 0.7 | 12.4
14 | 15 | 71622 | 80 | 95 | 0.165 | <0.005 | 0.01 | 0.035 | 0.08 | <2 | 1.69 | 20.9 | <0.01 | 0.715 | 9.14
15 | 16 | 71623 | 90 | 100 | 0.04 | <0.005 | 0.01 | 0.042 | 0.085 | <2 | 1.5 | 15 | <0.01 | 0.69 | 11.2
16 | 17 | 71624 | 80 | 95 | 0.065 | 0.01 | 0.01 | 0.05 | 0.075 | <2 | 0.905 | 11.2 | 0.01 | 0.97 | 12.9
17 | 18 | 71625 | 80 | 105 | 0.065 | <0.005 | 0.005 | 0.037 | 0.07 | <2 | 0.845 | 12.9 | 0.01 | 0.85 | 12.1
18 | 19 | 71626 | 80 | 115 | 0.06 | 0.035 | 0.01 | 0.044 | 0.07 | 2 | 1.57 | 19.2 | 0.02 | 0.58 | 7.36
19 | 20 | 71627 | 80 | 115 | 0.115 | 0.005 | 0.01 | 0.065 | 0.055 | <2 | 1.07 | 12.3 | <0.01 | 0.17 | 7.36
20 | 21 | 71628 | 80 | 110 | 0.175 | <0.005 | 0.01 | 0.095 | 0.05 | <2 | 3.15 | 18.4 | 0.01 | 0.165 | 5.2
21 | 22 | 71629 | 70 | 120 | 0.065 | <0.005 | 0.01 | 0.031 | 0.045 | <2 | 2.08 | 29.2 | 0.01 | 0.5 | 5.36
22 | 23 | 71630 | 80 | 130 | 0.035 | <0.005 | 0.005 | 0.023 | 0.04 | 2 | 2.92 | 27.4 | <0.01 | 0.64 | 6.13
23 | 24 | 71631 | 80 | 140 | 0.025 | <0.005 | 0.005 | 0.013 | 0.04 | 3 | 3.01 | 23.6 | 0.02 | 0.89 | 8.58
24 | 25 | 71632 | 2 | 105 | 0.045 | <0.005 | 0.005 | 0.025 | 0.045 | <2 | 4.13 | 26.6 | 0.02 | 0.68 | 6.91
25 | 26 | 71633 | 10 | 105 | 0.03 | 0.005 | 0.005 | 0.018 | 0.04 | 2 | 3.78 | 26 | 0.02 | 0.815 | 8.04
26 | 27 | 71634 | 40 | 95 | 0.015 | <0.005 | 0.005 | 0.01 | 0.04 | 2 | 2.37 | 22 | 0.02 | 0.615 | 10.5
27 | 28 | 71635 | 40 | 100 | 0.015 | <0.005 | 0.005 | 0.01 | 0.04 | <2 | 1.84 | 17.7 | 0.02 | 0.56 | 13.1
28 | 29 | 71636 | 80 | 80 | 0.005 | <0.005 | <0.005 | 0.003 | 0.005 | 3 | 0.375 | 3.68 | 0.01 | 0.555 | 25.1
29 | 30 | 71637 | 80 | 60 | 0.005 | <0.005 | <0.005 | 0.003 | 0.01 | <2 | 0.265 | 2.91 | 0.01 | 0.79 | 24.5
0 | 4 | 4m |  |  | 0.343 |  |  | 0.151 | 0.104