## Sheet1
Hole No. | Interval | Lith | SG | expected | Head weight | % | Head weight | +6mm | -6+2mm | -2+0.3mm | -0.3+0.1mm | -0.1mm | Micros | Micros | Macros | Macros | Macros | Macros | Macros | Comment
|  |  | est | kg | kg | recovered | g | g | g | g | g | g | (<0.3mm) | (>0.3<0.4mm) | (>0.4mm) | (>0.8mm) | (>1.2mm) | (>2mm) | (>6mm)
[8 empty] | discarded | DMS | DMS | Discard or Wilfley table, caustic | discarded
[11 empty] | fusion,then peroxide fusion for mds |  |  |  | ct (mostly est) | ct (mostly est) | ct | ct
ARC001 | 0-6m |  |  |  | 55.18 |  | 55180 | 920 | 5680 | 14528 | 5550 | 28502 | 2 | [6 empty] | In pipe margin
ARC001 | 6-16m |  |  |  | 135.58 |  | 135580 | 2740 | 4980 | 18350 | 20670 | 88840 | 11 | [6 empty] | In pipe margin
ARC001 | 16-32m |  |  |  | 258.14 |  | 258140 | 25040 | 35640 | 46080 | 20090 | 131290 | 39 | [6 empty] | In pipe margin
ARC001 | 32-55m |  |  |  | 540.69 |  | 540690 | 19000 | 93274 | 138410 | 32190 | 257816 | 18 | [6 empty] | In pipe margin
ARC003 | 0-5m |  |  |  | 66.16 |  | 66160 | 340 | 5820 | 22600 | 8040 | 29360 | 51 |  |  | 1 (0.0050) |  |  |  | NW corner of pipe -2-3m of cover?
ARC003 | 5-16m |  |  |  | 243.38 |  | 243380 | 19660 | 44370 | 59070 | 10640 | 109640 | 6 | [6 empty] | NW corner of pipe -2-3m of cover?
ARC003 | 16-28m |  |  |  | 144.34 |  | 144340 | 12300 | 17245 | 24250 | 9440 | 81105 | 21 | 2 | 1 (0.0015) |  |  |  |  | NW corner of pipe -2-3m of cover?
ARC015 | 0-5m | Cret sst/lat | 2.3 | 176 | 100.6 | 57.15909 | 100600 | 622 | 4800 | 21200 | 31760 | 42218 | n/s | [6 empty] | Adjacent to ADD004 - 10m cover
ARC015 | 5-10m | Cret sst | 2.4 | 184 | 116.2 | 63.15217 | 116200 | 7380 | 12000 | 23200 | 16510 | 57110 | n/s | [6 empty] | Adjacent to ADD004 - 10m cover
ARC015 | 10-15m | Trans kim | 2.3 | 176 | 134.2 | 76.25 | 134200 | 9760 | 18100 | 31400 | 12120 | 62820 | 63 | 1 | [5 empty] | Start of kim -transition to 12m?
ARC015 | 15-20m | Trans kim | 2.3 | 176 | 105.1 | 59.71591 | 105100 | 12220 | 12600 | 21700 | 11980 | 46600 | 16 | [6 empty] | Kim
ARC015 | 20-25m | Mwd kim | 2.2 | 169 | 112.6 | 66.62722 | 112600 | 8220 | 9500 | 20100 | 12270 | 62510 | 17 |  | 1 (0.0006) |  |  | 1 (0.1470)
ARC013 | 0-5m | Cret sst/lat | 2.3 | 176 | 99.1 | 56.30682 | 99100 | 3600 | 10800 | 32200 | 16384 | 36116 | n/s
ARC013 | 5-10m | Cret sst | 2.4 | 184 | 148.5 | 80.70652 | 148500 | 14240 | 22620 | 42030 | 14192 | 55418 | n/s
ARC013 | 10-15m | Trans kim | 2.3 | 176 | 144.4 | 82.04545 | 144400 | 22600 | 28760 | 35870 | 8608 | 48562 | n/s
ARC013 | 15-20m | Vwd kim | 2.1 | 161 | 155.2 | 96.39752 | 155200 | 27320 | 33470 | 31040 | 13472 | 49898 | n/s |  | 1 (0.002) |  | 1 (0.0139)
ARC013 | 20-25m | Mwd kim | 2.2 | 169 | 81.14 | 48.01183 | 81140 | 12900 | 14510 | 19280 | 4960 | 29490 | n/s | 1
ARC013 | 25-35m | Mwd kim | 2.2 | 338 | 168.72 | 49.91716 | 168720 | 21040 | 24300 | 27200 | 96180 |  | n/s
ARC013 | 35-47m | Mwd kim | 2.2 | 406 | 178.84 | 44.04926 | 178840 | 20719 | 31600 | 37680 | 88840 |  | n/s
ARC023 | 0-5m | Cret sst/lat | 2.3 | 176 | 131.94 | 74.96591 | 131940 | 820 | 8980 | 52600 | 69540 | 39428 | n/s
ARC023 | 5-10m | Cret sst / kim | 2.3 | 176 | 124.56 | 70.77273 | 124560 | 5760 | 17390 | 34900 | 66510 | 54010 | n/s | 3 | 1 (0.0012)
ARC023 | 10-15m | Trans kim | 2.3 | 176 | 162.16 | 92.13636 | 162160 | 19200 | 28870 | 39900 | 74190 | 57190 | n/s
ARC023 | 15-20m | Trans kim | 2.3 | 176 | 132.42 | 75.23864 | 132420 | 18220 | 18950 | 27000 | 68250 | 57150 | n/s |  | 1 (0.0005)
ARC023 | 20-25m | Mwd kim | 2.2 | 169 | 140.02 | 82.85207 | 140020 | 10260 | 12400 | 27700 | 89660 | 82460 | n/s
ARC023 | 25-30m | Mwd kim | 2.2 | 169 | 119.32 | 70.60355 | 119320 | 2960 | 16500 | 42000 | 57860 | 41060 | n/s |  |  | 1 (0.0045)
ARC023 | 30-35m | Mwd kim | 2.2 | 169 | 161.22 | 95.39645 | 161220 | 7780 | 27000 | 47360 | 79080 | 50880 | n/s |  | 1 (0.0006)
ARC023 | 35-40m | Mwd kim | 2.2 | 169 | 141.18 | 83.53846 | 141180 | 14600 | 30270 | 35000 | 61310 | 44010 | n/s
ARC023 | 40-45m | Mwd kim | 2.2 | 169 | 130.16 | 77.01775 | 130160 | 20360 | 19300 | 23000 | 67500 | 57500 | n/s
ARC023 | 45-52m | Mwd kim | 2.2 | 236 | 175.38 | 74.31356 | 175380 | 23260 | 27500 | 38700 | 85920 | 68420 | n/s |  | 2 (0.0019)
ARC024 | 0-5m | Cret sst/lat | 2.3 | 176 | 114.9 | 65.28409 | 114900 | 5780 | 15000 | 21800 | 72320 |  | n/s
ARC024 | 5-10m | Cret sst / kim | 2.3 | 169 | 150.42 | 89.00592 | 150420 | 13700 | 14400 | 33700 | 88620 |  | n/s | 1 | 2 (0.0024)
ARC024 | 10-20m | Trans kim | 2.3 | 352 | 223.29 | 63.43466 | 223290 | 29020 | 21950 | 32800 | 139520 |  | n/s
ARC024 | 20-30m | Vwd kim | 2.1 | 322 | 195.4 | 60.68323 | 195400 | 15900 | 19400 | 30720 | 129380 |  | n/s |  | 1 (0.0019)
ARC024 | 30-40m | Vwd kim | 2.1 | 322 | 135.68 | 42.13665 | 135680 | 14180 | 14400 | 24110 | 82990 |  | n/s
ARC024 | 40-50m | Mwd kim | 2.2 | 338 | 156.48 | 46.29586 | 156480 | 7340 | 10200 | 21520 | 117420 |  | n/s
ARC024 | 50-59m | Sst Breccia | 2.3 | 317 | 275.1 | 86.78233 | 275100 | 31500 | 30900 | 48670 | 164030 |  | n/s | 1 | 1 (0.0030)
ARC014 | 0-5m | Cret sst/lat | 2.3 | 176 | 125.26 | 71.17045 | 125260 | 1840 | 14880 | 46520 | 62020 |  | n/s
ARC014 | 5-10m | Cret sst / kim | 2.3 | 176 | 115.26 | 65.48864 | 115260 | 6540 | 8360 | 55120 | 45240 |  | n/s |  | 1 (0.0023)
ARC014 | 10-20m | Trans kim | 2.3 | 352 | 260.88 | 74.11364 | 260880 | 18700 | 29000 | 34656 | 178524 |  | n/s |  | 1 (0.0015)
ARC014 | 20-30m | Vwd kim | 2.2 | 338 | 236.46 | 69.95858 | 236460 | 21800 | 19780 | 36432 | 158448 |  | n/s
ARC014 | 30-40m | Vwd kim | 2.2 | 338 | 250.84 | 74.21302 | 250840 | 5720 | 12580 | 45200 | 187340 |  | n/s | 2
ARC014 | 40-50m | Mwd kim | 2.2 | 338 | 252.88 | 74.81657 | 252880 | 14700 | 26260 | 47616 | 164304 |  | n/s | 1
ARC014 | 50-60m | Mwd kim / sst | 2.2 | 338 | 304.32 | 90.0355 | 304320 | 8520 | 20608 | 75760 | 199432 |  | n/s
ARC014 | 60-70m | Mwd kim / sst | 2.2 | 338 | 276.96 | 81.94083 | 276960 | 18220 | 25120 | 47344 | 186276 |  | n/s
ARC014 | 70-80m | Mwd kim / sst | 2.2 | 338 | 246.8 | 73.01775 | 246800 | 12720 | 12600 | 34356 | 187124 |  | n/s
ARC014 | 80-90m | Mwd kim / sst | 2.2 | 338 | 236.66 | 70.01775 | 236660 | 16820 | 17500 | 58068 | 144272 |  | n/s
ARC042 | 0-5m | Cret sst/lat | 2.3 | 176 | 113.5 | 64.48864 | 113500 | 627 | 1300 | 18752 | 92821 |  | n/s
ARC042 | 5-10m | Cret sst / kim | 2.3 | 176 | 81.04 | 46.04545 | 81040 | 258 | 805 | 15344 | 64633 |  | n/s
ARC042 | 10-20m | Trans kim | 2.3 | 352 | 217.62 | 61.82386 | 217620 | 18700 | 17000 | 45888 | 145972 |  | n/s
ARC042 | 20-30m | Mwd kim | 2.2 | 338 | 295.9 | 87.54438 | 295900 | 21800 | 23700 | 70784 | 192176 |  | n/s | 3 | 1 (0.0006)
ARC042 | 30-40m | Mwd kim | 2.2 | 338 | 188.66 | 55.81657 | 188660 | 5720 | 9140 | 28272 | 146028 |  | n/s
ARC042 | 40-48m | Mwd kim | 2.2 | 270 | 188.04 | 69.64444 | 188040 | 1520 | 4000 | 16688 | 165832 |  | n/s
ARC043 | 0-7m | Cret sst/lat | 2.3 | 247 | 166.6 | 67.44939 | 166600 | 420 | 2800 | 41180 | 122200 |  | n/s
ARC043 | 7-20m | Trans kim | 2.3 | 458 | 301.46 | 65.82096 | 301460 | 12680 | 29320 | 67370 | 192090 |  | n/s |  | 1 (0.0034)
ARC043 | 20-30m | Vwd kim | 2.1 | 322 | 133.68 | 41.51553 | 133680 | 5680 | 6920 | 21920 | 99160 |  | n/s |  | 1 (0.0009)