## JobDetails
Client Name | Job Number | Technician | Order Number | Project Name | Project Code | State or Country | Date Received | Job Description
DIAMAUS | 04096 | Diatech | Ian Moody | Abner Range NT | Abner Range NT | NT | 2004-12-08 | 1. Quarantine heat treat as required. 2. Wet screen at +6mm, -6+2mm, -2+0.3mm and -0.3+0.1mm.. 3. DMS separate the -6+2mm and the -2+0.3mm material. 4. Magnetically separate as required. 5. Observe for diamonds and key minerals. 6. 6. Wilfley table the -0.3+0.1mm fraction, caustic fuse the concentrate and observe for microdiamonds.

## ProcessData
Job | Sample | Technician | Sample | Observed | Lab | Head Weight kg | Oversize | Oversize | Final Conc | Non-mag | Mag | Final Conc | Final Conc | % of Final Conc | Comment
Number | Number |  | Type | Sample Type | Assessment |  | Weight kg | Grainsize mm | Grainsize mm | Weight g | Weight g | Weight g | Weight Observed g | Weight Observed
04096 | ARC001 0-6m | Diatech | Drill Chip | DMS Concentrate | Positive | 55.18 | 0.92 | 6 | -6+0.1 | 37.4 | 309.76 | 4070.15 | 3796.845 | 93
04096 | ARC001 6-16m | Diatech | Drill Chip | DMS Concentrate | Positive | 135.58 | 2.74 | 6 | -6+0.1 | 11.65 | 196.09 | 1936.49 | 1763.033 | 91
04096 | ARC001 16-32m | Diatech | Drill Chip | DMS Concentrate | Positive | 258.14 | 25.04 | 6 | -6+0.1 |  |  | 20.25 | 20.25 | 100
04096 | ARC001 32-55m | Diatech | Drill Chip | DMS Concentrate | Positive | 540.69 | 18.96 | 6 | -6+0.1 | 27.14 | 160.99 | 223.03 | 67.86599 | 30
04096 | ARC003 0-5m | Diatech | Drill Chip | DMS Concentrate | Positive | 66.16 | 0.34 | 6 | -6+0.1 | 11.12 | 60.24 | 708.67 | 660.0123 | 93
04096 | ARC003 5-16m | Diatech | Drill Chip | DMS Concentrate | Positive | 243.38 | 19.31 | 6 | -6+0.1 | 6.21 | 144.67 | 906.24 | 768.274 | 85
04096 | ARC003 16-28m | Diatech | Drill Chip | DMS Concentrate | Positive | 144.34 | 12.25 | 6 | -6+0.1 | 0.98 | 13.79 | 85.54 | 85.54 | 100

## KeyMineralSummary
Job | Sample | Technician | Lab | Overall Size | DIA A | CHR A | CHR B | CHR C | CHR A | CHR B | CHR C | CRD A | CRD B | CRD C | OTHER A | OTHER B | OTHER C | PHL A | PHL B | PHL C | PHL A | PHL B | PHL C | PIC A | PIC B | PIC C | PYR A | PYR B | PYR C | PYR A | PYR B | PYR C | EGAR A | EGAR B | EGAR C
Number | Number |  | Assessment | Fraction Observed mm | Morph | Morph | Morph | Morph | MorphProbe | MorphProbe | MorphProbe | Morph | Morph | Morph | Morph | Morph | Morph | Morph | Morph | Morph | MorphProbe | MorphProbe | MorphProbe | Morph | Morph | Morph | Morph | Morph | Morph | MorphProbe | MorphProbe | MorphProbe | Morph | Morph | Morph
04096 | ARC001 0-6m | Diatech | Positive | -6+0.1 | 2 | 33 | 0 | 0 | 3 | 30 | 0 | 0 | 0 | 0 | 0 | 0 | 0 | 0 | 0 | 0 | 0 | 0 | 0 | 0 | 0 | 0 | 0 | 0 | 0 | 0 | 0 | 0 | 0 | 0 | 0
04096 | ARC001 6-16m | Diatech | Positive | -6+0.1 | 11 | 2664 | 0 | 0 | 78 | 2586 | 0 | 0 | 0 | 0 | 0 | 0 | 0 | 0 | 0 | 0 | 0 | 0 | 0 | 0 | 0 | 0 | 1 | 0 | 0 | 1 | 0 | 0 | 0 | 0 | 0
04096 | ARC001 16-32m | Diatech | Positive | -6+0.1 | 39 | 14856 | 0 | 0 | 1471 | 13385 | 0 | 0 | 0 | 0 | 0 | 0 | 0 | 0 | 0 | 0 | 0 | 0 | 0 | 0 | 0 | 0 | 4350 | 0 | 0 | 4350 | 0 | 0 | 0 | 0 | 0
04096 | ARC001 32-55m | Diatech | Positive | -6+0.1 | 18 | 24446 | 0 | 0 | 6111 | 18335 | 0 | 0 | 0 | 0 | 0 | 0 | 0 | 0 | 1 | 0 | 1 | 0 | 0 | 0 | 0 | 0 | 1130 | 0 | 0 | 1130 | 0 | 0 | 0 | 0 | 0
04096 | ARC003 0-5m | Diatech | Positive | -6+0.1 | 51 | 3180 | 0 | 0 | 634 | 2546 | 0 | 0 | 0 | 0 | 0 | 0 | 0 | 0 | 0 | 0 | 0 | 0 | 0 | 0 | 0 | 0 | 2 | 0 | 0 | 2 | 0 | 0 | 0 | 0 | 0
04096 | ARC003 5-16m | Diatech | Positive | -6+0.1 | 6 | 8715 | 0 | 0 | 870 | 7845 | 0 | 0 | 0 | 0 | 0 | 0 | 0 | 0 | 0 | 0 | 0 | 0 | 0 | 0 | 0 | 0 | 1 | 0 | 0 | 0 | 0 | 0 | 0 | 0 | 0
04096 | ARC003 16-28m | Diatech | Positive | -6+0.1 | 24 | 5568 | 0 | 0 | 556 | 5012 | 0 | 0 | 0 | 0 | 0 | 0 | 0 | 0 | 0 | 0 | 0 | 0 | 0 | 0 | 0 | 0 | 16 | 0 | 0 | 16 | 0 | 0 | 0 | 0 | 0

## KeyMineralDetails
Client Name | Job Number | Sample Number | Technician | Individual Size Fraction Observed mm | DIA A Morph | CHR A Morph | CHR B Morph | CHR C Morph | CHR A MorphProbe | CHR B MorphProbe | CHR C MorphProbe | CRD A Morph | CRD B Morph | CRD C Morph | CRD A MorphProbe | CRD B MorphProbe | CRD C MorphProbe | OTHER A Morph | OTHER B Morph | OTHER C Morph | OTHER A MorphProbe | OTHER B MorphProbe | OTHER C MorphProbe | PHL A Morph | PHL B Morph | PHL C Morph | PHL A MorphProbe | PHL B MorphProbe | PHL C MorphProbe | PIC A Morph | PIC B Morph | PIC C Morph | PIC A MorphProbe | PIC B MorphProbe | PIC C MorphProbe | PYR A Morph | PYR B Morph | PYR C Morph | PYR A MorphProbe | PYR B MorphProbe | PYR C MorphProbe | EGAR A Morph | EGAR B Morph | EGAR C Morph | EGAR A MorphProbe | EGAR B MorphProbe | EGAR C MorphProbe | SYNDIA C Morph
DIAMAUS | 04096 | ARC001 0-6m | DIATECH | -0.3+0.1 | 2 | 0 | 0 | 0 | 0 | 0 | 0 | 0 | 0 | 0 | 0 | 0 | 0 | 0 | 0 | 0 | 0 | 0 | 0 | 0 | 0 | 0 | 0 | 0 | 0 | 0 | 0 | 0 | 0 | 0 | 0 | 0 | 0 | 0 | 0 | 0 | 0 | 0 | 0 | 0 | 0 | 0 | 0 | 0
DIAMAUS | 04096 | ARC001 0-6m | DIATECH | -0.4+0.3 | 0 | 32 | 0 | 0 | 3 | 29 | 0 | 0 | 0 | 0 | 0 | 0 | 0 | 0 | 0 | 0 | 0 | 0 | 0 | 0 | 0 | 0 | 0 | 0 | 0 | 0 | 0 | 0 | 0 | 0 | 0 | 0 | 0 | 0 | 0 | 0 | 0 | 0 | 0 | 0 | 0 | 0 | 0 | 0
DIAMAUS | 04096 | ARC001 0-6m | DIATECH | -0.8+0.4 | 0 | 0 | 0 | 0 | 0 | 0 | 0 | 0 | 0 | 0 | 0 | 0 | 0 | 0 | 0 | 0 | 0 | 0 | 0 | 0 | 0 | 0 | 0 | 0 | 0 | 0 | 0 | 0 | 0 | 0 | 0 | 0 | 0 | 0 | 0 | 0 | 0 | 0 | 0 | 0 | 0 | 0 | 0 | 0
DIAMAUS | 04096 | ARC001 0-6m | DIATECH | -2+0.8 | 0 | 1 | 0 | 0 | 0 | 1 | 0 | 0 | 0 | 0 | 0 | 0 | 0 | 0 | 0 | 0 | 0 | 0 | 0 | 0 | 0 | 0 | 0 | 0 | 0 | 0 | 0 | 0 | 0 | 0 | 0 | 0 | 0 | 0 | 0 | 0 | 0 | 0 | 0 | 0 | 0 | 0 | 0 | 0
DIAMAUS | 04096 | ARC001 0-6m | DIATECH | -6+2 | 0 | 0 | 0 | 0 | 0 | 0 | 0 | 0 | 0 | 0 | 0 | 0 | 0 | 0 | 0 | 0 | 0 | 0 | 0 | 0 | 0 | 0 | 0 | 0 | 0 | 0 | 0 | 0 | 0 | 0 | 0 | 0 | 0 | 0 | 0 | 0 | 0 | 0 | 0 | 0 | 0 | 0 | 0 | 0
DIAMAUS | 04096 | ARC001 6-16m | DIATECH | -0.3+0.1 | 11 | 0 | 0 | 0 | 0 | 0 | 0 | 0 | 0 | 0 | 0 | 0 | 0 | 0 | 0 | 0 | 0 | 0 | 0 | 0 | 0 | 0 | 0 | 0 | 0 | 0 | 0 | 0 | 0 | 0 | 0 | 0 | 0 | 0 | 0 | 0 | 0 | 0 | 0 | 0 | 0 | 0 | 0 | 0
DIAMAUS | 04096 | ARC001 6-16m | DIATECH | -0.4+0.3 | 0 | 2089 | 0 | 0 | 62 | 2027 | 0 | 0 | 0 | 0 | 0 | 0 | 0 | 0 | 0 | 0 | 0 | 0 | 0 | 0 | 0 | 0 | 0 | 0 | 0 | 0 | 0 | 0 | 0 | 0 | 0 | 0 | 0 | 0 | 0 | 0 | 0 | 0 | 0 | 0 | 0 | 0 | 0 | 0
DIAMAUS | 04096 | ARC001 6-16m | DIATECH | -0.8+0.4 | 0 | 565 | 0 | 0 | 16 | 549 | 0 | 0 | 0 | 0 | 0 | 0 | 0 | 0 | 0 | 0 | 0 | 0 | 0 | 0 | 0 | 0 | 0 | 0 | 0 | 0 | 0 | 0 | 0 | 0 | 0 | 0 | 0 | 0 | 0 | 0 | 0 | 0 | 0 | 0 | 0 | 0 | 0 | 0
DIAMAUS | 04096 | ARC001 6-16m | DIATECH | -2+0.8 | 0 | 10 | 0 | 0 | 0 | 10 | 0 | 0 | 0 | 0 | 0 | 0 | 0 | 0 | 0 | 0 | 0 | 0 | 0 | 0 | 0 | 0 | 0 | 0 | 0 | 0 | 0 | 0 | 0 | 0 | 0 | 1 | 0 | 0 | 1 | 0 | 0 | 0 | 0 | 0 | 0 | 0 | 0 | 0
DIAMAUS | 04096 | ARC001 6-16m | DIATECH | -6+2 | 0 | 0 | 0 | 0 | 0 | 0 | 0 | 0 | 0 | 0 | 0 | 0 | 0 | 0 | 0 | 0 | 0 | 0 | 0 | 0 | 0 | 0 | 0 | 0 | 0 | 0 | 0 | 0 | 0 | 0 | 0 | 0 | 0 | 0 | 0 | 0 | 0 | 0 | 0 | 0 | 0 | 0 | 0 | 0
DIAMAUS | 04096 | ARC001 16-32m | DIATECH | -0.3+0.1 | 39 | 0 | 0 | 0 | 0 | 0 | 0 | 0 | 0 | 0 | 0 | 0 | 0 | 0 | 0 | 0 | 0 | 0 | 0 | 0 | 0 | 0 | 0 | 0 | 0 | 0 | 0 | 0 | 0 | 0 | 0 | 0 | 0 | 0 | 0 | 0 | 0 | 0 | 0 | 0 | 0 | 0 | 0 | 0
DIAMAUS | 04096 | ARC001 16-32m | DIATECH | -0.4+0.3 | 0 | 6784 | 0 | 0 | 678 | 6106 | 0 | 0 | 0 | 0 | 0 | 0 | 0 | 0 | 0 | 0 | 0 | 0 | 0 | 0 | 0 | 0 | 0 | 0 | 0 | 0 | 0 | 0 | 0 | 0 | 0 | 1568 | 0 | 0 | 1568 | 0 | 0 | 0 | 0 | 0 | 0 | 0 | 0 | 0
DIAMAUS | 04096 | ARC001 16-32m | DIATECH | -0.8+0.4 | 0 | 7936 | 0 | 0 | 793 | 7143 | 0 | 0 | 0 | 0 | 0 | 0 | 0 | 0 | 0 | 0 | 0 | 0 | 0 | 0 | 0 | 0 | 0 | 0 | 0 | 0 | 0 | 0 | 0 | 0 | 0 | 2715 | 0 | 0 | 2715 | 0 | 0 | 0 | 0 | 0 | 0 | 0 | 0 | 0
DIAMAUS | 04096 | ARC001 16-32m | DIATECH | -2+0.8 | 0 | 136 | 0 | 0 | 0 | 136 | 0 | 0 | 0 | 0 | 0 | 0 | 0 | 0 | 0 | 0 | 0 | 0 | 0 | 0 | 0 | 0 | 0 | 0 | 0 | 0 | 0 | 0 | 0 | 0 | 0 | 67 | 0 | 0 | 67 | 0 | 0 | 0 | 0 | 0 | 0 | 0 | 0 | 0
DIAMAUS | 04096 | ARC001 16-32m | DIATECH | -6+2 | 0 | 0 | 0 | 0 | 0 | 0 | 0 | 0 | 0 | 0 | 0 | 0 | 0 | 0 | 0 | 0 | 0 | 0 | 0 | 0 | 0 | 0 | 0 | 0 | 0 | 0 | 0 | 0 | 0 | 0 | 0 | 0 | 0 | 0 | 0 | 0 | 0 | 0 | 0 | 0 | 0 | 0 | 0 | 0
DIAMAUS | 04096 | ARC001 32-55m | DIATECH | -0.3+0.1 | 18 | 0 | 0 | 0 | 0 | 0 | 0 | 0 | 0 | 0 | 0 | 0 | 0 | 0 | 0 | 0 | 0 | 0 | 0 | 0 | 0 | 0 | 0 | 0 | 0 | 0 | 0 | 0 | 0 | 0 | 0 | 0 | 0 | 0 | 0 | 0 | 0 | 0 | 0 | 0 | 0 | 0 | 0 | 0
DIAMAUS | 04096 | ARC001 32-55m | DIATECH | -0.4+0.3 | 0 | 14600 | 0 | 0 | 3650 | 10950 | 0 | 0 | 0 | 0 | 0 | 0 | 0 | 0 | 0 | 0 | 0 | 0 | 0 | 0 | 0 | 0 | 0 | 0 | 0 | 0 | 0 | 0 | 0 | 0 | 0 | 760 | 0 | 0 | 760 | 0 | 0 | 0 | 0 | 0 | 0 | 0 | 0 | 0
DIAMAUS | 04096 | ARC001 32-55m | DIATECH | -0.8+0.4 | 0 | 9536 | 0 | 0 | 2384 | 7152 | 0 | 0 | 0 | 0 | 0 | 0 | 0 | 0 | 0 | 0 | 0 | 0 | 0 | 0 | 1 | 0 | 1 | 0 | 0 | 0 | 0 | 0 | 0 | 0 | 0 | 317 | 0 | 0 | 317 | 0 | 0 | 0 | 0 | 0 | 0 | 0 | 0 | 0
DIAMAUS | 04096 | ARC001 32-55m | DIATECH | -2+0.8 | 0 | 310 | 0 | 0 | 77 | 233 | 0 | 0 | 0 | 0 | 0 | 0 | 0 | 0 | 0 | 0 | 0 | 0 | 0 | 0 | 0 | 0 | 0 | 0 | 0 | 0 | 0 | 0 | 0 | 0 | 0 | 53 | 0 | 0 | 53 | 0 | 0 | 0 | 0 | 0 | 0 | 0 | 0 | 0
DIAMAUS | 04096 | ARC001 32-55m | DIATECH | -6+2 | 0 | 0 | 0 | 0 | 0 | 0 | 0 | 0 | 0 | 0 | 0 | 0 | 0 | 0 | 0 | 0 | 0 | 0 | 0 | 0 | 0 | 0 | 0 | 0 | 0 | 0 | 0 | 0 | 0 | 0 | 0 | 0 | 0 | 0 | 0 | 0 | 0 | 0 | 0 | 0 | 0 | 0 | 0 | 0
DIAMAUS | 04096 | ARC003 0-5m | DIATECH | -0.3+0.1 | 50 | 0 | 0 | 0 | 0 | 0 | 0 | 0 | 0 | 0 | 0 | 0 | 0 | 0 | 0 | 0 | 0 | 0 | 0 | 0 | 0 | 0 | 0 | 0 | 0 | 0 | 0 | 0 | 0 | 0 | 0 | 0 | 0 | 0 | 0 | 0 | 0 | 0 | 0 | 0 | 0 | 0 | 0 | 0
DIAMAUS | 04096 | ARC003 0-5m | DIATECH | -0.4+0.3 | 0 | 2110 | 0 | 0 | 422 | 1688 | 0 | 0 | 0 | 0 | 0 | 0 | 0 | 0 | 0 | 0 | 0 | 0 | 0 | 0 | 0 | 0 | 0 | 0 | 0 | 0 | 0 | 0 | 0 | 0 | 0 | 1 | 0 | 0 | 1 | 0 | 0 | 0 | 0 | 0 | 0 | 0 | 0 | 0
DIAMAUS | 04096 | ARC003 0-5m | DIATECH | -0.8+0.4 | 0 | 1060 | 0 | 0 | 212 | 848 | 0 | 0 | 0 | 0 | 0 | 0 | 0 | 0 | 0 | 0 | 0 | 0 | 0 | 0 | 0 | 0 | 0 | 0 | 0 | 0 | 0 | 0 | 0 | 0 | 0 | 1 | 0 | 0 | 1 | 0 | 0 | 0 | 0 | 0 | 0 | 0 | 0 | 0
DIAMAUS | 04096 | ARC003 0-5m | DIATECH | -2+0.8 | 1 | 10 | 0 | 0 | 0 | 10 | 0 | 0 | 0 | 0 | 0 | 0 | 0 | 0 | 0 | 0 | 0 | 0 | 0 | 0 | 0 | 0 | 0 | 0 | 0 | 0 | 0 | 0 | 0 | 0 | 0 | 0 | 0 | 0 | 0 | 0 | 0 | 0 | 0 | 0 | 0 | 0 | 0 | 0
DIAMAUS | 04096 | ARC003 0-5m | DIATECH | -6+2 | 0 | 0 | 0 | 0 | 0 | 0 | 0 | 0 | 0 | 0 | 0 | 0 | 0 | 0 | 0 | 0 | 0 | 0 | 0 | 0 | 0 | 0 | 0 | 0 | 0 | 0 | 0 | 0 | 0 | 0 | 0 | 0 | 0 | 0 | 0 | 0 | 0 | 0 | 0 | 0 | 0 | 0 | 0 | 0
DIAMAUS | 04096 | ARC003 5-16m | DIATECH | -0.3+0.1 | 6 | 0 | 0 | 0 | 0 | 0 | 0 | 0 | 0 | 0 | 0 | 0 | 0 | 0 | 0 | 0 | 0 | 0 | 0 | 0 | 0 | 0 | 0 | 0 | 0 | 0 | 0 | 0 | 0 | 0 | 0 | 0 | 0 | 0 | 0 | 0 | 0 | 0 | 0 | 0 | 0 | 0 | 0 | 0
DIAMAUS | 04096 | ARC003 5-16m | DIATECH | -0.4+0.3 | 0 | 4972 | 0 | 0 | 497 | 4475 | 0 | 0 | 0 | 0 | 0 | 0 | 0 | 0 | 0 | 0 | 0 | 0 | 0 | 0 | 0 | 0 | 0 | 0 | 0 | 0 | 0 | 0 | 0 | 0 | 0 | 0 | 0 | 0 | 0 | 0 | 0 | 0 | 0 | 0 | 0 | 0 | 0 | 0
DIAMAUS | 04096 | ARC003 5-16m | DIATECH | -0.8+0.4 | 0 | 3733 | 0 | 0 | 373 | 3360 | 0 | 0 | 0 | 0 | 0 | 0 | 0 | 0 | 0 | 0 | 0 | 0 | 0 | 0 | 0 | 0 | 0 | 0 | 0 | 0 | 0 | 0 | 0 | 0 | 0 | 0 | 0 | 0 | 0 | 0 | 0 | 0 | 0 | 0 | 0 | 0 | 0 | 0
DIAMAUS | 04096 | ARC003 5-16m | DIATECH | -2+0.8 | 0 | 10 | 0 | 0 | 0 | 10 | 0 | 0 | 0 | 0 | 0 | 0 | 0 | 0 | 0 | 0 | 0 | 0 | 0 | 0 | 0 | 0 | 0 | 0 | 0 | 0 | 0 | 0 | 0 | 0 | 0 | 1 | 0 | 0 | 0 | 0 | 0 | 0 | 0 | 0 | 0 | 0 | 0 | 0
DIAMAUS | 04096 | ARC003 5-16m | DIATECH | -6+2 | 0 | 0 | 0 | 0 | 0 | 0 | 0 | 0 | 0 | 0 | 0 | 0 | 0 | 0 | 0 | 0 | 0 | 0 | 0 | 0 | 0 | 0 | 0 | 0 | 0 | 0 | 0 | 0 | 0 | 0 | 0 | 0 | 0 | 0 | 0 | 0 | 0 | 0 | 0 | 0 | 0 | 0 | 0 | 0
DIAMAUS | 04096 | ARC003 16-28m | DIATECH | -0.3+0.1 | 21 | 0 | 0 | 0 | 0 | 0 | 0 | 0 | 0 | 0 | 0 | 0 | 0 | 0 | 0 | 0 | 0 | 0 | 0 | 0 | 0 | 0 | 0 | 0 | 0 | 0 | 0 | 0 | 0 | 0 | 0 | 0 | 0 | 0 | 0 | 0 | 0 | 0 | 0 | 0 | 0 | 0 | 0 | 0
DIAMAUS | 04096 | ARC003 16-28m | DIATECH | -0.4+0.3 | 2 | 4186 | 0 | 0 | 418 | 3768 | 0 | 0 | 0 | 0 | 0 | 0 | 0 | 0 | 0 | 0 | 0 | 0 | 0 | 0 | 0 | 0 | 0 | 0 | 0 | 0 | 0 | 0 | 0 | 0 | 0 | 11 | 0 | 0 | 11 | 0 | 0 | 0 | 0 | 0 | 0 | 0 | 0 | 0
DIAMAUS | 04096 | ARC003 16-28m | DIATECH | -0.8+0.4 | 1 | 1382 | 0 | 0 | 138 | 1244 | 0 | 0 | 0 | 0 | 0 | 0 | 0 | 0 | 0 | 0 | 0 | 0 | 0 | 0 | 0 | 0 | 0 | 0 | 0 | 0 | 0 | 0 | 0 | 0 | 0 | 5 | 0 | 0 | 5 | 0 | 0 | 0 | 0 | 0 | 0 | 0 | 0 | 0
DIAMAUS | 04096 | ARC003 16-28m | DIATECH | -2+0.8 | 0 | 0 | 0 | 0 | 0 | 0 | 0 | 0 | 0 | 0 | 0 | 0 | 0 | 0 | 0 | 0 | 0 | 0 | 0 | 0 | 0 | 0 | 0 | 0 | 0 | 0 | 0 | 0 | 0 | 0 | 0 | 0 | 0 | 0 | 0 | 0 | 0 | 0 | 0 | 0 | 0 | 0 | 0 | 0
DIAMAUS | 04096 | ARC003 16-28m | DIATECH | -6+2 | 0 | 0 | 0 | 0 | 0 | 0 | 0 | 0 | 0 | 0 | 0 | 0 | 0 | 0 | 0 | 0 | 0 | 0 | 0 | 0 | 0 | 0 | 0 | 0 | 0 | 0 | 0 | 0 | 0 | 0 | 0 | 0 | 0 | 0 | 0 | 0 | 0 | 0 | 0 | 0 | 0 | 0 | 0 | 0

## DiamondDetails
Client Name | Job Number | Sample Number | DiamondNo | DiamondMeshSize | Weight | Cleaned | X | Y | Z | Regularity | Resorption | Morphology | CrystalState | Colour | Transparency | Inclusions | SurfaceFeatures | DiamondComment
DIAMAUS | 04096 | ARC001 0-6m | 2 | -0.3+0.1 |  | FALSE | 225 | 175 | 125 |  | Unresorbed to largely unresorbed (Class 5-6) | Irregular | Chipped | Colourless | Translucent | Absent
DIAMAUS | 04096 | ARC001 0-6m | 1 | -0.3+0.1 |  | FALSE | 150 | 150 | 100 |  | Unresorbed to largely unresorbed (Class 5-6) | Irregular | Whole | Colourless | Transparent | Absent
DIAMAUS | 04096 | ARC001 6-16m | 3 | -0.3+0.1 |  | FALSE | 150 | 150 | 75 |  | Unresorbed to largely unresorbed (Class 5-6) | Octahedron | Whole | Colourless | Transparent | Minor (-1%)
DIAMAUS | 04096 | ARC001 6-16m | 9 | -0.3+0.1 |  | FALSE | 125 | 150 | 125 |  | Unresorbed to largely unresorbed (Class 5-6) | Simple (2-3 crystals) | Whole | Colourless | Transparent | Absent
DIAMAUS | 04096 | ARC001 6-16m | 2 | -0.3+0.1 |  | FALSE | 175 | 125 | 175 |  | Unresorbed to largely unresorbed (Class 5-6) | Octahedron | Whole | Colourless | Transparent | Absent
DIAMAUS | 04096 | ARC001 6-16m | 4 | -0.3+0.1 |  | FALSE | 200 | 175 | 200 |  | Unresorbed to largely unresorbed (Class 5-6) | Simple (2-3 crystals) | Whole | Colourless | Transparent | Minor (-1%)
DIAMAUS | 04096 | ARC001 6-16m | 5 | -0.3+0.1 |  | FALSE | 175 | 125 | 150 |  | Unresorbed to largely unresorbed (Class 5-6) | Octahedron | Whole | Colourless | Transparent | Absent
DIAMAUS | 04096 | ARC001 6-16m | 6 | -0.3+0.1 |  | FALSE | 275 | 175 | 100 |  | Unresorbed to largely unresorbed (Class 5-6) | Macle | Chipped | Brown | Transparent | Absent
DIAMAUS | 04096 | ARC001 6-16m | 7 | -0.3+0.1 |  | FALSE | 175 | 150 | 125 |  | Unresorbed to largely unresorbed (Class 5-6) | Irregular | Whole | Colourless | Transparent | Absent
DIAMAUS | 04096 | ARC001 6-16m | 8 | -0.3+0.1 |  | FALSE | 175 | 150 | 100 |  | Transitional (Class 2-4) | Octahedron | Whole | Colourless | Transparent | Absent
DIAMAUS | 04096 | ARC001 6-16m | 11 | -0.3+0.1 |  | FALSE | 100 | 125 | 75 |  | Unresorbed to largely unresorbed (Class 5-6) | Macle | Whole | Colourless | Transparent | Absent
DIAMAUS | 04096 | ARC001 6-16m | 10 | -0.3+0.1 |  | FALSE | 125 | 150 | 50 |  | Unresorbed to largely unresorbed (Class 5-6) | Macle | Whole | Colourless | Transparent | Absent
DIAMAUS | 04096 | ARC001 6-16m | 1 | -0.3+0.1 |  | FALSE | 250 | 200 | 200 |  | Unresorbed to largely unresorbed (Class 5-6) | Macle | Whole | Colourless | Translucent | Minor (-1%)
DIAMAUS | 04096 | ARC001 16-32m | 33 | -0.3+0.1 |  | FALSE | 150 | 100 | 150 |  | Unresorbed to largely unresorbed (Class 5-6) | Irregular | Whole | Yellow | Translucent | Minor (-1%)
DIAMAUS | 04096 | ARC001 16-32m | 4 | -0.3+0.1 |  | FALSE | 150 | 100 | 125 |  | Unresorbed to largely unresorbed (Class 5-6) | Irregular | Whole | Colourless | Transparent | Absent
DIAMAUS | 04096 | ARC001 16-32m | 3 | -0.3+0.1 |  | FALSE | 175 | 175 | 125 |  | Unresorbed to largely unresorbed (Class 5-6) | Octahedron | Whole | Colourless | Transparent | Absent
DIAMAUS | 04096 | ARC001 16-32m | 2 | -0.3+0.1 |  | FALSE | 150 | 125 | 125 |  | Unresorbed to largely unresorbed (Class 5-6) | Irregular | Whole | Colourless | Transparent | Minor (-1%)
DIAMAUS | 04096 | ARC001 16-32m | 1 | -0.3+0.1 |  | FALSE | 275 | 150 | 100 |  | Unresorbed to largely unresorbed (Class 5-6) | Simple (2-3 crystals) | Broken | Colourless | Transparent | Absent
DIAMAUS | 04096 | ARC001 16-32m | 34 | -0.3+0.1 |  | FALSE | 225 | 125 | 75 |  | Unresorbed to largely unresorbed (Class 5-6) | Macle | Broken | Colourless | Transparent | Minor (-1%)
DIAMAUS | 04096 | ARC001 16-32m | 35 | -0.3+0.1 |  | FALSE | 100 | 75 | 75 |  | Unresorbed to largely unresorbed (Class 5-6) | Unknown | Whole | Colourless | Transparent | Minor (-1%)
DIAMAUS | 04096 | ARC001 16-32m | 36 | -0.3+0.1 |  | FALSE | 400 | 275 | 200 |  | Unresorbed to largely unresorbed (Class 5-6) | Octahedron | Whole | Colourless | Transparent | Absent
DIAMAUS | 04096 | ARC001 16-32m | 37 | -0.3+0.1 |  | FALSE | 175 | 200 | 175 |  | Unresorbed to largely unresorbed (Class 5-6) | Simple (2-3 crystals) | Whole | Yellow | Transparent | Minor (-1%)
DIAMAUS | 04096 | ARC001 16-32m | 6 | -0.3+0.1 |  | FALSE | 175 | 150 | 125 |  | Unresorbed to largely unresorbed (Class 5-6) | Octahedron | Whole | Colourless | Transparent | Absent
DIAMAUS | 04096 | ARC001 16-32m | 39 | -0.3+0.1 |  | FALSE | 175 | 100 | 125 |  | Unresorbed to largely unresorbed (Class 5-6) | Simple (2-3 crystals) | Whole | Colourless | Transparent | Absent
DIAMAUS | 04096 | ARC001 16-32m | 7 | -0.3+0.1 |  | FALSE | 250 | 200 | 200 |  | Unresorbed to largely unresorbed (Class 5-6) | Simple (2-3 crystals) | Whole | Colourless | Transparent | Minor (-1%)
DIAMAUS | 04096 | ARC001 16-32m | 38 | -0.3+0.1 |  | FALSE | 125 | 125 | 100 |  | Unresorbed to largely unresorbed (Class 5-6) | Octahedron | Whole | Colourless | Transparent | Minor (-1%)
DIAMAUS | 04096 | ARC001 16-32m | 19 | -0.3+0.1 |  | FALSE | 150 | 125 | 150 |  | Unresorbed to largely unresorbed (Class 5-6) | Irregular | Whole | Yellow | Translucent | Several (1-10%)
DIAMAUS | 04096 | ARC001 16-32m | 32 | -0.3+0.1 |  | FALSE | 100 | 75 | 75 |  | Unresorbed to largely unresorbed (Class 5-6) | Octahedron | Whole | Colourless | Transparent | Minor (-1%)
DIAMAUS | 04096 | ARC001 16-32m | 31 | -0.3+0.1 |  | FALSE | 250 | 200 | 125 |  | Unresorbed to largely unresorbed (Class 5-6) | Macle | Whole | Colourless | Translucent | Absent
DIAMAUS | 04096 | ARC001 16-32m | 30 | -0.3+0.1 |  | FALSE | 125 | 125 | 100 |  | Unresorbed to largely unresorbed (Class 5-6) | Irregular | Whole | Colourless | Transparent | Absent
DIAMAUS | 04096 | ARC001 16-32m | 29 | -0.3+0.1 |  | FALSE | 175 | 150 | 50 |  | Unresorbed to largely unresorbed (Class 5-6) | Macle | Whole | Colourless | Transparent | Absent
DIAMAUS | 04096 | ARC001 16-32m | 28 | -0.3+0.1 |  | FALSE | 125 | 100 | 75 |  | Unresorbed to largely unresorbed (Class 5-6) | Macle | Whole | Colourless | Transparent | Absent
DIAMAUS | 04096 | ARC001 16-32m | 27 | -0.3+0.1 |  | FALSE | 125 | 125 | 125 |  | Unresorbed to largely unresorbed (Class 5-6) | Octahedron | Whole | Colourless | Transparent | Absent
DIAMAUS | 04096 | ARC001 16-32m | 26 | -0.3+0.1 |  | FALSE | 125 | 150 | 125 |  | Unresorbed to largely unresorbed (Class 5-6) | Octahedron | Whole | Colourless | Transparent | Minor (-1%)
DIAMAUS | 04096 | ARC001 16-32m | 25 | -0.3+0.1 |  | FALSE | 125 | 125 | 125 |  | Unresorbed to largely unresorbed (Class 5-6) | Octahedron | Whole | Yellow | Transparent | Absent
DIAMAUS | 04096 | ARC001 16-32m | 24 | -0.3+0.1 |  | FALSE | 225 | 175 | 100 |  | Unresorbed to largely unresorbed (Class 5-6) | Irregular | Whole | Colourless | Transparent | Absent
DIAMAUS | 04096 | ARC001 16-32m | 23 | -0.3+0.1 |  | FALSE | 125 | 125 | 125 |  | Unresorbed to largely unresorbed (Class 5-6) | Octahedron | Whole | Colourless | Transparent | Absent
DIAMAUS | 04096 | ARC001 16-32m | 22 | -0.3+0.1 |  | FALSE | 175 | 175 | 150 |  | Unresorbed to largely unresorbed (Class 5-6) | Irregular | Whole | Colourless | Transparent | Minor (-1%)
DIAMAUS | 04096 | ARC001 16-32m | 5 | -0.3+0.1 |  | FALSE | 150 | 125 | 100 |  | Unresorbed to largely unresorbed (Class 5-6) | Octahedron | Whole | Colourless | Transparent | Minor (-1%)
DIAMAUS | 04096 | ARC001 16-32m | 20 | -0.3+0.1 |  | FALSE | 275 | 200 | 100 |  | Unresorbed to largely unresorbed (Class 5-6) | Macle | Whole | Colourless | Transparent | Absent
DIAMAUS | 04096 | ARC001 16-32m | 18 | -0.3+0.1 |  | FALSE | 125 | 100 | 100 |  | Unresorbed to largely unresorbed (Class 5-6) | Irregular | Whole | Yellow | Transparent | Absent
DIAMAUS | 04096 | ARC001 16-32m | 17 | -0.3+0.1 |  | FALSE | 150 | 125 | 125 |  | Unresorbed to largely unresorbed (Class 5-6) | Octahedron | Whole | Colourless | Transparent | Absent
DIAMAUS | 04096 | ARC001 16-32m | 16 | -0.3+0.1 |  | FALSE | 200 | 150 | 125 |  | Transitional (Class 2-4) | Octahedron | Whole | Colourless | Transparent | Absent
DIAMAUS | 04096 | ARC001 16-32m | 15 | -0.3+0.1 |  | FALSE | 125 | 100 | 125 |  | Unresorbed to largely unresorbed (Class 5-6) | Irregular | Whole | Colourless | Transparent | Absent
DIAMAUS | 04096 | ARC001 16-32m | 14 | -0.3+0.1 |  | FALSE | 225 | 125 | 150 |  | Unresorbed to largely unresorbed (Class 5-6) | Octahedron | Broken | Colourless | Transparent | Absent
DIAMAUS | 04096 | ARC001 16-32m | 13 | -0.3+0.1 |  | FALSE | 225 | 225 | 100 |  | Unresorbed to largely unresorbed (Class 5-6) | Macle | Chipped | Yellow | Transparent | Absent
DIAMAUS | 04096 | ARC001 16-32m | 12 | -0.3+0.1 |  | FALSE | 150 | 175 | 150 |  | Unresorbed to largely unresorbed (Class 5-6) | Irregular | Whole | Colourless | Translucent | Absent
DIAMAUS | 04096 | ARC001 16-32m | 11 | -0.3+0.1 |  | FALSE | 125 | 100 | 125 |  | Unresorbed to largely unresorbed (Class 5-6) | Simple (2-3 crystals) | Whole | Colourless | Transparent | Several (1-10%)
DIAMAUS | 04096 | ARC001 16-32m | 10 | -0.3+0.1 |  | FALSE | 150 | 100 | 125 |  | Unresorbed to largely unresorbed (Class 5-6) | Simple (2-3 crystals) | Whole | Colourless | Transparent | Absent
DIAMAUS | 04096 | ARC001 16-32m | 9 | -0.3+0.1 |  | FALSE | 300 | 300 | 250 |  | Unresorbed to largely unresorbed (Class 5-6) | Cube | Broken | Yellow | Translucent | Minor (-1%)
DIAMAUS | 04096 | ARC001 16-32m | 8 | -0.3+0.1 |  | FALSE | 175 | 200 | 75 |  | Unresorbed to largely unresorbed (Class 5-6) | Macle | Whole | Colourless | Transparent | Absent
DIAMAUS | 04096 | ARC001 16-32m | 21 | -0.3+0.1 |  | FALSE | 250 | 125 | 125 |  | Unresorbed to largely unresorbed (Class 5-6) | Simple (2-3 crystals) | Whole | Colourless | Transparent | Absent
DIAMAUS | 04096 | ARC001 32-55m | 9 | -0.3+0.1 |  | FALSE | 150 | 150 | 100 |  | Transitional (Class 2-4) | Macle | Whole | Colourless | Transparent | Absent
DIAMAUS | 04096 | ARC001 32-55m | 12 | -0.3+0.1 |  | FALSE | 150 | 200 | 100 |  | Unresorbed to largely unresorbed (Class 5-6) | Octahedron | Whole | Colourless | Transparent | Absent
DIAMAUS | 04096 | ARC001 32-55m | 18 | -0.3+0.1 |  | FALSE | 175 | 175 | 75 |  | Unresorbed to largely unresorbed (Class 5-6) | Macle | Whole | Colourless | Transparent | Absent
DIAMAUS | 04096 | ARC001 32-55m | 17 | -0.3+0.1 |  | FALSE | 150 | 150 | 75 |  | Unresorbed to largely unresorbed (Class 5-6) | Macle | Whole | Grey | Translucent | Absent
DIAMAUS | 04096 | ARC001 32-55m | 7 | -0.3+0.1 |  | FALSE | 275 | 200 | 250 |  | Unresorbed to largely unresorbed (Class 5-6) | Simple (2-3 crystals) | Whole | Colourless | Transparent | Absent
DIAMAUS | 04096 | ARC001 32-55m | 1 | -0.3+0.1 |  | FALSE | 125 | 175 | 75 |  | Unresorbed to largely unresorbed (Class 5-6) | Macle | Whole | Colourless | Transparent | Minor (-1%)
DIAMAUS | 04096 | ARC001 32-55m | 15 | -0.3+0.1 |  | FALSE | 150 | 125 | 75 |  | Transitional (Class 2-4) | Octahedron | Whole | Colourless | Transparent | Absent
DIAMAUS | 04096 | ARC001 32-55m | 13 | -0.3+0.1 |  | FALSE | 175 | 150 | 125 |  | Unresorbed to largely unresorbed (Class 5-6) | Simple (2-3 crystals) | Whole | Colourless | Transparent | Absent
DIAMAUS | 04096 | ARC001 32-55m | 16 | -0.3+0.1 |  | FALSE | 175 | 150 | 125 |  | Unresorbed to largely unresorbed (Class 5-6) | Irregular | Whole | Colourless | Transparent | Several (1-10%)
DIAMAUS | 04096 | ARC001 32-55m | 11 | -0.3+0.1 |  | FALSE | 200 | 275 | 200 |  | Unresorbed to largely unresorbed (Class 5-6) | Simple (2-3 crystals) | Whole | Colourless | Transparent | Several (1-10%)
DIAMAUS | 04096 | ARC001 32-55m | 10 | -0.3+0.1 |  | FALSE | 125 | 125 | 125 |  | Unresorbed to largely unresorbed (Class 5-6) | Octahedron | Whole | Colourless | Transparent | Absent
DIAMAUS | 04096 | ARC001 32-55m | 8 | -0.3+0.1 |  | FALSE | 125 | 125 | 125 |  | Unresorbed to largely unresorbed (Class 5-6) | Simple (2-3 crystals) | Whole | Yellow | Translucent | Absent
DIAMAUS | 04096 | ARC001 32-55m | 6 | -0.3+0.1 |  | FALSE | 200 | 200 | 175 |  | Unresorbed to largely unresorbed (Class 5-6) | Simple (2-3 crystals) | Whole | Colourless | Transparent | Minor (-1%)
DIAMAUS | 04096 | ARC001 32-55m | 5 | -0.3+0.1 |  | FALSE | 175 | 175 | 125 |  | Unresorbed to largely unresorbed (Class 5-6) | Octahedron | Whole | Colourless | Transparent | Absent
DIAMAUS | 04096 | ARC001 32-55m | 4 | -0.3+0.1 |  | FALSE | 125 | 100 | 125 |  | Transitional (Class 2-4) | Octahedron | Whole | Colourless | Transparent | Absent
DIAMAUS | 04096 | ARC001 32-55m | 3 | -0.3+0.1 |  | FALSE | 300 | 300 | 150 |  | Unresorbed to largely unresorbed (Class 5-6) | Simple (2-3 crystals) | Whole | Colourless | Transparent | Absent
DIAMAUS | 04096 | ARC001 32-55m | 2 | -0.3+0.1 |  | FALSE | 250 | 225 | 125 |  | Unresorbed to largely unresorbed (Class 5-6) | Octahedron | Whole | Colourless | Transparent | Minor (-1%)
DIAMAUS | 04096 | ARC001 32-55m | 14 | -0.3+0.1 |  | FALSE | 150 | 175 | 50 |  | Unresorbed to largely unresorbed (Class 5-6) | Irregular | Whole | Colourless | Transparent | Minor (-1%)
DIAMAUS | 04096 | ARC003 0-5m | 12 | -0.3+0.1 |  | FALSE | 325 | 275 | 75 |  | Unresorbed to largely unresorbed (Class 5-6) | Macle | Whole | Colourless | Transparent | Absent
DIAMAUS | 04096 | ARC003 0-5m | 13 | -0.3+0.1 |  | FALSE | 175 | 150 | 75 |  | Unresorbed to largely unresorbed (Class 5-6) | Macle | Whole | Colourless | Transparent | Absent
DIAMAUS | 04096 | ARC003 0-5m | 7 | -0.3+0.1 |  | FALSE | 150 | 150 | 125 |  | Unresorbed to largely unresorbed (Class 5-6) | Octahedron | Whole | Colourless | Transparent | Absent
DIAMAUS | 04096 | ARC003 0-5m | 11 | -0.3+0.1 |  | FALSE | 175 | 200 | 125 |  | Unresorbed to largely unresorbed (Class 5-6) | Macle | Whole | Colourless | Transparent | Absent
DIAMAUS | 04096 | ARC003 0-5m | 10 | -0.3+0.1 |  | FALSE | 225 | 150 | 50 |  | Transitional (Class 2-4) | Macle | Whole | Colourless | Transparent | Absent
DIAMAUS | 04096 | ARC003 0-5m | 9 | -0.3+0.1 |  | FALSE | 200 | 150 | 125 |  | Unresorbed to largely unresorbed (Class 5-6) | Irregular | Whole | Yellow | Transparent | Absent
DIAMAUS | 04096 | ARC003 0-5m | 8 | -0.3+0.1 |  | FALSE | 250 | 250 | 125 |  | Transitional (Class 2-4) | Irregular | Whole | Grey | Transparent | Minor (-1%)
DIAMAUS | 04096 | ARC003 0-5m | 6 | -0.3+0.1 |  | FALSE | 150 | 125 | 75 |  | Unresorbed to largely unresorbed (Class 5-6) | Macle | Whole | Colourless | Transparent | Absent
DIAMAUS | 04096 | ARC003 0-5m | 5 | -0.3+0.1 |  | FALSE | 150 | 150 | 150 |  | Unresorbed to largely unresorbed (Class 5-6) | Cube | Whole | Yellow | Translucent | Absent
DIAMAUS | 04096 | ARC003 0-5m | 4 | -0.3+0.1 |  | FALSE | 150 | 150 | 100 |  | Unresorbed to largely unresorbed (Class 5-6) | Octahedron | Whole | Colourless | Transparent | Absent
DIAMAUS | 04096 | ARC003 0-5m | 3 | -0.3+0.1 |  | FALSE | 200 | 125 | 200 |  | Unresorbed to largely unresorbed (Class 5-6) | Simple (2-3 crystals) | Whole | Yellow | Transparent | Absent
DIAMAUS | 04096 | ARC003 0-5m | 2 | -0.3+0.1 |  | FALSE | 175 | 225 | 200 |  | Unresorbed to largely unresorbed (Class 5-6) | Simple (2-3 crystals) | Whole | Colourless | Transparent | Absent
DIAMAUS | 04096 | ARC003 0-5m | 1 | -0.8+0.4 | 0.005 | FALSE | 1200 | 800 | 640 | Unknown | Highly resorbed (Class 1) | Complex resorbed shape | Broken | Green | Transparent | Absent | smooth | thin deep groove near surface
DIAMAUS | 04096 | ARC003 0-5m | 40 | -0.3+0.1 |  | FALSE | 125 | 150 | 125 |  | Unresorbed to largely unresorbed (Class 5-6) | Octahedron | Chipped | Brown | Transparent | Absent
DIAMAUS | 04096 | ARC003 0-5m | 14 | -0.3+0.1 |  | FALSE | 175 | 175 | 125 |  | Unresorbed to largely unresorbed (Class 5-6) | Octahedron | Whole | Colourless | Transparent | Absent
DIAMAUS | 04096 | ARC003 0-5m | 16 | -0.3+0.1 |  | FALSE | 200 | 125 | 100 |  | Unresorbed to largely unresorbed (Class 5-6) | Irregular | Whole | Colourless | Translucent | Absent
DIAMAUS | 04096 | ARC003 0-5m | 43 | -0.3+0.1 |  | FALSE | 150 | 150 | 125 |  | Unresorbed to largely unresorbed (Class 5-6) | Octahedron | Whole | Yellow | Transparent | Absent
DIAMAUS | 04096 | ARC003 0-5m | 38 | -0.3+0.1 |  | FALSE | 175 | 125 | 75 |  | Unresorbed to largely unresorbed (Class 5-6) | Irregular | Whole | Colourless | Transparent | Absent
DIAMAUS | 04096 | ARC003 0-5m | 33 | -0.3+0.1 |  | FALSE | 125 | 150 | 125 |  | Unresorbed to largely unresorbed (Class 5-6) | Octahedron | Chipped | Yellow | Transparent | Absent
DIAMAUS | 04096 | ARC003 0-5m | 34 | -0.3+0.1 |  | FALSE | 150 | 125 | 100 |  | Unresorbed to largely unresorbed (Class 5-6) | Macle | Whole | Colourless | Transparent | Absent
DIAMAUS | 04096 | ARC003 0-5m | 35 | -0.3+0.1 |  | FALSE | 150 | 150 | 75 |  | Unresorbed to largely unresorbed (Class 5-6) | Irregular | Whole | Colourless | Transparent | Minor (-1%)
DIAMAUS | 04096 | ARC003 0-5m | 36 | -0.3+0.1 |  | FALSE | 125 | 150 | 125 |  | Unresorbed to largely unresorbed (Class 5-6) | Irregular | Whole | Yellow | Translucent | Absent
DIAMAUS | 04096 | ARC003 0-5m | 37 | -0.3+0.1 |  | FALSE | 125 | 150 | 125 |  | Unresorbed to largely unresorbed (Class 5-6) | Cube | Chipped | Brown | Translucent | Minor (-1%)
DIAMAUS | 04096 | ARC003 0-5m | 39 | -0.3+0.1 |  | FALSE | 150 | 150 | 125 |  | Unresorbed to largely unresorbed (Class 5-6) | Octahedron | Whole | Yellow | Transparent | Minor (-1%)
DIAMAUS | 04096 | ARC003 0-5m | 31 | -0.3+0.1 |  | FALSE | 175 | 150 | 125 |  | Unresorbed to largely unresorbed (Class 5-6) | Octahedron | Whole | Yellow | Transparent | Absent
DIAMAUS | 04096 | ARC003 0-5m | 42 | -0.3+0.1 |  | FALSE | 250 | 150 | 100 |  | Unresorbed to largely unresorbed (Class 5-6) | Irregular | Whole | Colourless | Transparent | Absent
DIAMAUS | 04096 | ARC003 0-5m | 30 | -0.3+0.1 |  | FALSE | 125 | 150 | 100 |  | Unresorbed to largely unresorbed (Class 5-6) | Simple (2-3 crystals) | Whole | Colourless | Transparent | Absent
DIAMAUS | 04096 | ARC003 0-5m | 44 | -0.3+0.1 |  | FALSE | 200 | 125 | 75 |  | Unresorbed to largely unresorbed (Class 5-6) | Macle | Whole | Colourless | Transparent | Absent
DIAMAUS | 04096 | ARC003 0-5m | 45 | -0.3+0.1 |  | FALSE | 150 | 150 | 150 |  | Unresorbed to largely unresorbed (Class 5-6) | Macle | Whole | Colourless | Transparent | Minor (-1%)
DIAMAUS | 04096 | ARC003 0-5m | 46 | -0.3+0.1 |  | FALSE | 125 | 125 | 125 |  | Unresorbed to largely unresorbed (Class 5-6) | Irregular | Whole | Colourless | Transparent | Absent
DIAMAUS | 04096 | ARC003 0-5m | 47 | -0.3+0.1 |  | FALSE | 150 | 125 | 125 |  | Unresorbed to largely unresorbed (Class 5-6) | Octahedron | Whole | Colourless | Transparent | Absent
DIAMAUS | 04096 | ARC003 0-5m | 48 | -0.3+0.1 |  | FALSE | 125 | 125 | 100 |  | Unresorbed to largely unresorbed (Class 5-6) | Irregular | Whole | Colourless | Transparent | Minor (-1%)
DIAMAUS | 04096 | ARC003 0-5m | 49 | -0.3+0.1 |  | FALSE | 125 | 125 | 75 |  | Unresorbed to largely unresorbed (Class 5-6) | Irregular | Whole | Yellow | Transparent | Absent
DIAMAUS | 04096 | ARC003 0-5m | 50 | -0.3+0.1 |  | FALSE | 200 | 175 | 100 |  | Unresorbed to largely unresorbed (Class 5-6) | Octahedron | Whole | Yellow | Transparent | Absent
DIAMAUS | 04096 | ARC003 0-5m | 51 | -0.3+0.1 |  | FALSE | 150 | 150 | 50 |  | Unresorbed to largely unresorbed (Class 5-6) | Macle | Whole | Colourless | Transparent | Absent
DIAMAUS | 04096 | ARC003 0-5m | 41 | -0.3+0.1 |  | FALSE | 125 | 125 | 125 |  | Unresorbed to largely unresorbed (Class 5-6) | Multiple (4 or more crystals) | Broken | Colourless | Translucent | Minor (-1%)
DIAMAUS | 04096 | ARC003 0-5m | 26 | -0.3+0.1 |  | FALSE | 150 | 150 | 100 |  | Unresorbed to largely unresorbed (Class 5-6) | Irregular | Whole | Colourless | Transparent | Absent
DIAMAUS | 04096 | ARC003 0-5m | 17 | -0.3+0.1 |  | FALSE | 125 | 125 | 100 |  | Unresorbed to largely unresorbed (Class 5-6) | Octahedron | Whole | Yellow | Transparent | Absent
DIAMAUS | 04096 | ARC003 0-5m | 18 | -0.3+0.1 |  | FALSE | 250 | 125 | 125 |  | Unresorbed to largely unresorbed (Class 5-6) | Simple (2-3 crystals) | Whole | Grey | Translucent | Many (10-50%)
DIAMAUS | 04096 | ARC003 0-5m | 19 | -0.3+0.1 |  | FALSE | 250 | 200 | 175 |  | Unresorbed to largely unresorbed (Class 5-6) | Simple (2-3 crystals) | Whole | Colourless | Transparent | Absent
DIAMAUS | 04096 | ARC003 0-5m | 20 | -0.3+0.1 |  | FALSE | 150 | 150 | 100 |  | Unresorbed to largely unresorbed (Class 5-6) | Macle | Whole | Colourless | Transparent | Absent
DIAMAUS | 04096 | ARC003 0-5m | 21 | -0.3+0.1 |  | FALSE | 150 | 175 | 150 |  | Transitional (Class 2-4) | Octahedron | Whole | Colourless | Transparent | Absent
DIAMAUS | 04096 | ARC003 0-5m | 22 | -0.3+0.1 |  | FALSE | 300 | 200 | 175 |  | Transitional (Class 2-4) | Simple (2-3 crystals) | Whole | Colourless | Transparent | Absent
DIAMAUS | 04096 | ARC003 0-5m | 23 | -0.3+0.1 |  | FALSE | 200 | 175 | 150 |  | Unresorbed to largely unresorbed (Class 5-6) | Octahedron | Chipped | Grey | Transparent | Minor (-1%)
DIAMAUS | 04096 | ARC003 0-5m | 32 | -0.3+0.1 |  | FALSE | 150 | 125 | 75 |  | Unresorbed to largely unresorbed (Class 5-6) | Macle | Whole | Colourless | Transparent | Absent
DIAMAUS | 04096 | ARC003 0-5m | 25 | -0.3+0.1 |  | FALSE | 150 | 125 | 125 |  | Unresorbed to largely unresorbed (Class 5-6) | Simple (2-3 crystals) | Whole | Yellow | Transparent | Absent
DIAMAUS | 04096 | ARC003 0-5m | 15 | -0.3+0.1 |  | FALSE | 200 | 200 | 100 |  | Unresorbed to largely unresorbed (Class 5-6) | Irregular | Whole | Colourless | Transparent | Absent
DIAMAUS | 04096 | ARC003 0-5m | 27 | -0.3+0.1 |  | FALSE | 175 | 150 | 100 |  | Unresorbed to largely unresorbed (Class 5-6) | Octahedron | Whole | Colourless | Transparent | Absent
DIAMAUS | 04096 | ARC003 0-5m | 28 | -0.3+0.1 |  | FALSE | 175 | 125 | 75 |  | Unresorbed to largely unresorbed (Class 5-6) | Macle | Whole | Yellow | Transparent | Absent
DIAMAUS | 04096 | ARC003 0-5m | 29 | -0.3+0.1 |  | FALSE | 175 | 175 | 100 |  | Unresorbed to largely unresorbed (Class 5-6) | Simple (2-3 crystals) | Whole | Yellow | Transparent | Absent
DIAMAUS | 04096 | ARC003 0-5m | 24 | -0.3+0.1 |  | FALSE | 150 | 175 | 75 |  | Unresorbed to largely unresorbed (Class 5-6) | Irregular | Whole | Yellow | Transparent | Absent
DIAMAUS | 04096 | ARC003 5-16m | 6 | -0.3+0.1 |  | FALSE | 125 | 125 | 175 |  | Unresorbed to largely unresorbed (Class 5-6) | Octahedron | Whole | Colourless | Transparent | Absent
DIAMAUS | 04096 | ARC003 5-16m | 5 | -0.3+0.1 |  | FALSE | 125 | 125 | 100 |  | Unresorbed to largely unresorbed (Class 5-6) | Octahedron | Whole | Colourless | Transparent | Minor (-1%)
DIAMAUS | 04096 | ARC003 5-16m | 4 | -0.3+0.1 |  | FALSE | 125 | 125 | 100 |  | Unresorbed to largely unresorbed (Class 5-6) | Irregular | Whole | Colourless | Transparent | Minor (-1%)
DIAMAUS | 04096 | ARC003 5-16m | 3 | -0.3+0.1 |  | FALSE | 475 | 225 | 150 |  | Unresorbed to largely unresorbed (Class 5-6) | Multiple (4 or more crystals) | Whole | Colourless | Transparent | Minor (-1%)
DIAMAUS | 04096 | ARC003 5-16m | 1 | -0.3+0.1 |  | FALSE | 200 | 175 | 125 |  | Transitional (Class 2-4) | Irregular | Whole | Colourless | Transparent | Absent
DIAMAUS | 04096 | ARC003 5-16m | 2 | -0.3+0.1 |  | FALSE | 250 | 225 | 100 |  | Unresorbed to largely unresorbed (Class 5-6) | Macle | Whole | Yellow | Transparent | Absent
DIAMAUS | 04096 | ARC003 16-28m | 16 | -0.3+0.1 |  | FALSE | 475 | 225 | 175 |  | Highly resorbed (Class 1) | Complex resorbed shape | Whole | Colourless | Transparent | Absent
DIAMAUS | 04096 | ARC003 16-28m | 4 | -0.3+0.1 |  | FALSE | 300 | 250 | 250 |  | Unresorbed to largely unresorbed (Class 5-6) | Simple (2-3 crystals) | Chipped | Colourless | Transparent | Minor (-1%)
DIAMAUS | 04096 | ARC003 16-28m | 3 | -0.4+0.3 |  | FALSE | 320 | 320 | 320 | Nearly equidimensional | Unresorbed to largely unresorbed (Class 5-6) | Octahedron | Broken | Colourless | Transparent | Minor (-1%) | smooth and glassy
DIAMAUS | 04096 | ARC003 16-28m | 2 | -0.4+0.3 |  | FALSE | 480 | 280 | 240 | Nearly equidimensional | Unresorbed to largely unresorbed (Class 5-6) | Octahedron | Whole | Colourless | Transparent | Absent | smooth and glassy
DIAMAUS | 04096 | ARC003 16-28m | 1 | -0.8+0.4 | 0.0015 | FALSE | 520 | 520 | 400 | Nearly equidimensional | Unresorbed to largely unresorbed (Class 5-6) | Octahedron | Whole | Colourless | Transparent | Absent | smooth and glassy | slight green tinge
DIAMAUS | 04096 | ARC003 16-28m | 24 | -0.3+0.1 |  | FALSE | 175 | 175 | 200 |  | Unresorbed to largely unresorbed (Class 5-6) | Octahedron | Whole | Colourless | Transparent | Absent
DIAMAUS | 04096 | ARC003 16-28m | 23 | -0.3+0.1 |  | FALSE | 200 | 200 | 150 |  | Unresorbed to largely unresorbed (Class 5-6) | Octahedron | Whole | Colourless | Transparent | Absent
DIAMAUS | 04096 | ARC003 16-28m | 22 | -0.3+0.1 |  | FALSE | 200 | 150 | 175 |  | Unresorbed to largely unresorbed (Class 5-6) | Simple (2-3 crystals) | Whole | Colourless | Transparent | Absent
DIAMAUS | 04096 | ARC003 16-28m | 21 | -0.3+0.1 |  | FALSE | 125 | 175 | 125 |  | Unresorbed to largely unresorbed (Class 5-6) | Octahedron | Whole | Yellow | Transparent | Minor (-1%)
DIAMAUS | 04096 | ARC003 16-28m | 20 | -0.3+0.1 |  | FALSE | 125 | 125 | 125 |  | Unresorbed to largely unresorbed (Class 5-6) | Octahedron | Whole | Colourless | Transparent | Absent
DIAMAUS | 04096 | ARC003 16-28m | 19 | -0.3+0.1 |  | FALSE | 200 | 125 | 150 |  | Unresorbed to largely unresorbed (Class 5-6) | Simple (2-3 crystals) | Whole | Yellow | Transparent | Minor (-1%)
DIAMAUS | 04096 | ARC003 16-28m | 17 | -0.3+0.1 |  | FALSE | 150 | 175 | 150 |  | Unresorbed to largely unresorbed (Class 5-6) | Multiple (4 or more crystals) | Whole | Colourless | Transparent | Absent
DIAMAUS | 04096 | ARC003 16-28m | 15 | -0.3+0.1 |  | FALSE | 175 | 175 | 125 |  | Unresorbed to largely unresorbed (Class 5-6) | Multiple (4 or more crystals) | Whole | Yellow | Transparent | Absent
DIAMAUS | 04096 | ARC003 16-28m | 14 | -0.3+0.1 |  | FALSE | 150 | 150 | 125 |  | Unresorbed to largely unresorbed (Class 5-6) | Simple (2-3 crystals) | Whole | Colourless | Transparent | Absent
DIAMAUS | 04096 | ARC003 16-28m | 13 | -0.3+0.1 |  | FALSE | 175 | 225 | 150 |  | Unresorbed to largely unresorbed (Class 5-6) | Irregular | Chipped | Colourless | Transparent | Absent
DIAMAUS | 04096 | ARC003 16-28m | 12 | -0.3+0.1 |  | FALSE | 125 | 125 | 100 |  | Unresorbed to largely unresorbed (Class 5-6) | Octahedron | Whole | Colourless | Transparent | Absent
DIAMAUS | 04096 | ARC003 16-28m | 11 | -0.3+0.1 |  | FALSE | 125 | 150 | 100 |  | Unresorbed to largely unresorbed (Class 5-6) | Octahedron | Whole | Colourless | Transparent | Absent
DIAMAUS | 04096 | ARC003 16-28m | 10 | -0.3+0.1 |  | FALSE | 200 | 175 | 175 |  | Unresorbed to largely unresorbed (Class 5-6) | Octahedron | Whole | Colourless | Transparent | Minor (-1%)
DIAMAUS | 04096 | ARC003 16-28m | 9 | -0.3+0.1 |  | FALSE | 175 | 150 | 100 |  | Unresorbed to largely unresorbed (Class 5-6) | Octahedron | Whole | Colourless | Transparent | Absent
DIAMAUS | 04096 | ARC003 16-28m | 8 | -0.3+0.1 |  | FALSE | 275 | 250 | 100 |  | Unresorbed to largely unresorbed (Class 5-6) | Irregular | Whole | Colourless | Translucent | Minor (-1%)
DIAMAUS | 04096 | ARC003 16-28m | 7 | -0.3+0.1 |  | FALSE | 175 | 225 | 175 |  | Unresorbed to largely unresorbed (Class 5-6) | Octahedron | Whole | Yellow | Transparent | Absent
DIAMAUS | 04096 | ARC003 16-28m | 6 | -0.3+0.1 |  | FALSE | 175 | 175 | 150 |  | Unresorbed to largely unresorbed (Class 5-6) | Octahedron | Whole | Colourless | Transparent | Absent
DIAMAUS | 04096 | ARC003 16-28m | 5 | -0.3+0.1 |  | FALSE | 275 | 250 | 250 |  | Unresorbed to largely unresorbed (Class 5-6) | Octahedron | Whole | Colourless | Transparent | Absent
DIAMAUS | 04096 | ARC003 16-28m | 18 | -0.3+0.1 |  | FALSE | 125 | 150 | 125 |  | Unresorbed to largely unresorbed (Class 5-6) | Octahedron | Whole | Colourless | Transparent | Minor (-1%)

## OtherMinerals
Client Name | Job Number | Sample Number | Technician | Individual Size Fraction Observed mm | Almandine | Al-Silicates | Al-Spinel | Amphibole | Anatase | Andalusite | Andradite | Apatite | Axinite | Barite | Biotite | Bronzite | Calcite | Carbonate | Cassiterite | Chlorite | Chrysoberyl | Clinopyroxene | Copper Minerals | Cordierite | Corundum | Crocoite | Cr-Spinel | Diaspore | Diopside | Enstatite | Epidote | Fe Oxide/Hydroxide | Fergusonite | Florencite | Fluorite | Gahnite | Galena | Garnet | Glauconite | Gold | Goyazite | Grossular | Gypsum | Haematite | Hercynite | Hornblende | Ilmenite | K-Richterite | Kyanite | Leucoxene | Limonite | Magnesite | Magnetite | Magnophorite | Malachite | Marcasite | Mica | Mn Oxide | Moissanite | Molybdenite | Monazite | Muscovite | Nb-Rutile | Olivine | Orthopyroxene | Other Mineral | Perovskite | Phlogopite | Phosphate | Piedmontite | Platinum | Prehnite | Priderite | Pyrite | Pyroclore | Pyroxene | Rock Fragments | Rutile | Scheelite | Sericite | Siderite | Sillimanite | Spessartine | Sphene | Spinel | Staurolite | Sulphides | Tantalite | Thorite | Topaz | Tourmaline | Unknown Mineral 1 | Unknown Mineral 2 | Unknown Mineral 3 | Unknown Mineral 4 | Unknown Mineral 5 | Unknown Mineral 6 | Uvarovite | Vermiculite | Wolframite | Xenotime | Zircon | Zoisite
DIAMAUS | 04096 | ARC001 0-6m | DIATECH | -0.3+0.1 | 0 | 0 | 0 | 0 | 0 | 0 | 0 | 0 | 0 | 0 | 0 | 0 | 0 | 0 | 0 | 0 | 0 | 0 | 0 | 0 | 0 | 0 | 0 | 0 | 0 | 0 | 0 | 0 | 0 | 0 | 0 | 0 | 0 | 0 | 0 | 0 | 0 | 0 | 0 | 0 | 0 | 0 | 0 | 0 | 0 | 0 | 0 | 0 | 0 | 0 | 0 | 0 | 0 | 0 | 0 | 0 | 0 | 0 | 0 | 0 | 0 | 0 | 0 | 0 | 0 | 0 | 0 | 0 | 0 | 0 | 0 | 0 | 0 | 0 | 0 | 0 | 0 | 0 | 0 | 0 | 0 | 0 | 0 | 0 | 0 | 0 | 0 | 0 | 0 | 0 | 0 | 0 | 0 | 0 | 0 | 0 | 0 | Tr | 0
DIAMAUS | 04096 | ARC001 0-6m | DIATECH | -0.4+0.3 | Tr | 0 | 0 | 0 | 0 | 0 | 0 | 0 | 0 | Tr | 0 | 0 | 0 | 0 | 0 | 0 | 0 | 0 | 0 | 0 | 0 | 0 | 0 | 0 | 0 | 0 | 0 | 90 | 0 | 0 | 0 | 0 | 0 | 0 | 0 | 0 | 0 | 0 | 0 | Tr | 0 | 0 | 0 | 0 | 0 | 0 | 0 | 0 | 0 | 0 | 0 | 0 | 0 | 0 | 0 | 0 | 0 | 0 | 0 | 0 | 0 | 10 | 0 | 0 | 0 | 0 | 0 | 0 | 0 | 0 | 0 | 0 | 0 | 0 | 0 | 0 | 0 | 0 | Tr | 0 | 0 | 0 | 0 | 0 | 0 | 0 | 0 | 0 | 0 | 0 | 0 | 0 | 0 | 0 | 0 | 0 | 0 | Tr | 0
DIAMAUS | 04096 | ARC001 0-6m | DIATECH | -0.8+0.4 | 0 | 0 | 0 | 0 | 0 | 0 | 0 | 0 | 0 | Tr | 0 | 0 | 0 | 0 | 0 | 0 | 0 | 0 | 0 | 0 | 0 | 0 | 0 | 0 | 0 | 0 | 0 | 90 | 0 | 0 | 0 | 0 | 0 | 0 | 0 | 0 | 0 | 0 | 0 | Tr | 0 | 0 | 0 | 0 | 0 | 0 | 0 | 0 | 0 | 0 | 0 | 0 | 0 | 0 | 0 | 0 | 0 | 0 | 0 | 0 | 0 | 10 | 0 | 0 | 0 | 0 | 0 | 0 | 0 | 0 | 0 | 0 | 0 | 0 | 0 | 0 | 0 | 0 | 0 | 0 | 0 | 0 | 0 | 0 | 0 | 0 | 0 | 0 | 0 | 0 | 0 | 0 | 0 | 0 | 0 | 0 | 0 | 0 | 0
DIAMAUS | 04096 | ARC001 0-6m | DIATECH | -2+0.8 | 0 | 0 | 0 | 0 | 0 | 0 | 0 | 0 | 0 | 0 | 0 | 0 | 0 | 0 | 0 | 0 | 0 | 0 | 0 | 0 | 0 | 0 | 0 | 0 | 0 | 0 | 0 | 100 | 0 | 0 | 0 | 0 | 0 | 0 | 0 | 0 | 0 | 0 | 0 | 0 | 0 | 0 | 0 | 0 | 0 | 0 | 0 | 0 | 0 | 0 | 0 | 0 | 0 | 0 | 0 | 0 | 0 | 0 | 0 | 0 | 0 | Tr | 0 | 0 | 0 | 0 | 0 | 0 | 0 | 0 | 0 | 0 | 0 | 0 | 0 | 0 | 0 | 0 | 0 | 0 | 0 | 0 | 0 | 0 | 0 | 0 | 0 | 0 | 0 | 0 | 0 | 0 | 0 | 0 | 0 | 0 | 0 | 0 | 0
DIAMAUS | 04096 | ARC001 0-6m | DIATECH | -6+2 | 0 | 0 | 0 | 0 | 0 | 0 | 0 | 0 | 0 | 0 | 0 | 0 | 0 | 0 | 0 | 0 | 0 | 0 | 0 | 0 | 0 | 0 | 0 | 0 | 0 | 0 | 0 | 100 | 0 | 0 | 0 | 0 | 0 | 0 | 0 | 0 | 0 | 0 | 0 | 0 | 0 | 0 | 0 | 0 | 0 | 0 | 0 | 0 | 0 | 0 | 0 | 0 | 0 | 0 | 0 | 0 | 0 | 0 | 0 | 0 | 0 | 0 | 0 | 0 | 0 | 0 | 0 | 0 | 0 | 0 | 0 | 0 | 0 | 0 | 0 | 0 | 0 | 0 | 0 | 0 | 0 | 0 | 0 | 0 | 0 | 0 | 0 | 0 | 0 | 0 | 0 | 0 | 0 | 0 | 0 | 0 | 0 | 0 | 0
DIAMAUS | 04096 | ARC001 6-16m | DIATECH | -0.3+0.1 | 0 | 0 | 0 | 0 | 0 | 0 | 0 | 0 | 0 | 0 | 0 | 0 | 0 | 0 | 0 | 0 | 0 | 0 | 0 | 0 | 0 | 0 | 0 | 0 | 0 | 0 | 0 | 0 | 0 | 0 | 0 | 0 | 0 | 0 | 0 | 0 | 0 | 0 | 0 | 0 | 0 | 0 | 0 | 0 | 0 | 0 | 0 | 0 | 0 | 0 | 0 | 0 | 0 | 0 | 0 | 0 | 0 | 0 | 0 | 0 | 0 | 0 | 0 | 0 | 0 | 0 | 0 | 0 | 0 | 0 | 0 | 0 | 0 | 0 | 0 | 0 | 0 | 0 | 0 | 0 | 0 | 0 | 0 | 0 | 0 | 0 | 0 | 0 | 0 | 0 | 0 | 0 | 0 | 0 | 0 | 0 | 0 | Tr | 0
DIAMAUS | 04096 | ARC001 6-16m | DIATECH | -0.4+0.3 | 0 | 0 | 0 | 0 | 0 | 0 | 0 | 0 | 0 | 0 | 0 | 0 | 0 | 0 | 0 | 0 | 0 | 0 | 0 | 0 | 0 | 0 | 0 | 0 | 0 | 0 | 0 | 50 | 0 | 0 | 0 | 0 | 0 | 0 | 0 | 0 | 0 | 0 | 0 | 0 | 0 | 0 | 0 | 0 | 0 | 0 | 0 | 0 | 0 | 0 | 0 | 0 | 0 | 0 | 0 | 0 | 0 | 0 | 0 | 0 | 0 | 50 | 0 | 0 | 0 | 0 | 0 | 0 | 0 | Tr | 0 | 0 | 0 | Tr | 0 | 0 | Tr | 0 | 0 | 0 | 0 | 0 | 0 | 0 | 0 | 0 | 0 | 0 | 0 | 0 | 0 | 0 | 0 | 0 | 0 | 0 | 0 | Tr | 0
DIAMAUS | 04096 | ARC001 6-16m | DIATECH | -0.8+0.4 | 0 | 0 | 0 | 0 | 0 | 0 | 0 | 0 | 0 | 0 | 0 | 0 | 0 | 0 | 0 | 0 | 0 | 0 | 0 | 0 | 0 | 0 | 0 | 0 | 0 | 0 | 0 | 80 | 0 | 0 | 0 | 0 | 0 | 0 | 0 | 0 | 0 | 0 | 0 | 0 | 0 | 0 | 0 | 0 | 0 | 0 | 0 | 0 | 0 | 0 | 0 | 0 | 0 | 0 | 0 | 0 | 0 | 0 | 0 | 0 | 0 | 20 | 0 | 0 | 0 | 0 | 0 | 0 | 0 | Tr | 0 | 0 | 0 | 0 | 0 | 0 | Tr | 0 | 0 | 0 | 0 | 0 | 0 | 0 | 0 | 0 | 0 | 0 | 0 | 0 | 0 | 0 | 0 | 0 | 0 | 0 | 0 | 0 | 0
DIAMAUS | 04096 | ARC001 6-16m | DIATECH | -2+0.8 | 0 | 0 | 0 | 0 | 0 | 0 | 0 | 0 | 0 | 0 | 0 | 0 | 0 | 0 | 0 | 0 | 0 | 0 | 0 | 0 | 0 | 0 | 0 | 0 | 0 | 0 | 0 | 100 | 0 | 0 | 0 | 0 | 0 | 0 | 0 | 0 | 0 | 0 | 0 | 0 | 0 | 0 | 0 | 0 | 0 | 0 | 0 | 0 | 0 | 0 | 0 | 0 | 0 | 0 | 0 | 0 | 0 | 0 | 0 | 0 | 0 | 0 | 0 | 0 | 0 | 0 | 0 | 0 | 0 | 0 | 0 | 0 | 0 | 0 | 0 | 0 | 0 | 0 | 0 | 0 | 0 | 0 | 0 | 0 | 0 | 0 | 0 | 0 | 0 | 0 | 0 | 0 | 0 | 0 | 0 | 0 | 0 | 0 | 0
DIAMAUS | 04096 | ARC001 6-16m | DIATECH | -6+2 | 0 | 0 | 0 | 0 | 0 | 0 | 0 | 0 | 0 | 0 | 0 | 0 | 0 | 0 | 0 | 0 | 0 | 0 | 0 | 0 | 0 | 0 | 0 | 0 | 0 | 0 | 0 | 100 | 0 | 0 | 0 | 0 | 0 | 0 | 0 | 0 | 0 | 0 | 0 | 0 | 0 | 0 | 0 | 0 | 0 | 0 | 0 | 0 | 0 | 0 | 0 | 0 | 0 | 0 | 0 | 0 | 0 | 0 | 0 | 0 | 0 | 0 | 0 | 0 | 0 | 0 | 0 | 0 | 0 | 0 | 0 | 0 | 0 | 0 | 0 | 0 | 0 | 0 | 0 | 0 | 0 | 0 | 0 | 0 | 0 | 0 | 0 | 0 | 0 | 0 | 0 | 0 | 0 | 0 | 0 | 0 | 0 | 0 | 0
DIAMAUS | 04096 | ARC001 16-32m | DIATECH | -0.3+0.1 | 0 | 0 | 0 | 0 | 0 | 0 | 0 | 0 | 0 | 0 | 0 | 0 | 0 | 0 | 0 | 0 | 0 | 0 | 0 | 0 | 0 | 0 | 0 | 0 | 0 | 0 | 0 | 0 | 0 | 0 | 0 | 0 | 0 | 0 | 0 | 0 | 0 | 0 | 0 | 0 | 0 | 0 | 0 | 0 | 0 | 0 | 0 | 0 | 0 | 0 | 0 | 0 | 0 | 0 | 0 | 0 | 0 | 0 | 0 | 0 | 0 | 0 | 0 | 0 | 0 | 0 | 0 | 0 | 0 | 0 | 0 | 0 | 0 | 0 | 0 | 0 | 0 | 0 | 0 | 0 | 0 | 0 | 0 | 0 | 0 | 0 | 0 | 0 | 0 | 0 | 0 | 0 | 0 | 0 | 0 | 0 | 0 | Tr | 0
DIAMAUS | 04096 | ARC001 16-32m | DIATECH | -0.4+0.3 | 0 | 0 | 0 | 0 | 0 | 0 | 0 | 0 | 0 | 0 | 0 | 0 | 0 | 0 | 0 | 0 | 0 | 0 | 0 | 0 | 0 | 0 | 0 | 0 | 0 | 0 | 0 | 45 | 0 | 0 | 0 | 0 | 0 | 0 | 0 | 0 | 0 | 0 | 0 | 0 | 0 | 0 | 0 | 0 | 0 | Tr | 0 | 0 | 0 | 0 | 0 | 0 | 0 | 0 | 0 | 0 | 0 | 0 | 0 | 0 | 0 | 45 | 0 | 0 | 0 | 0 | 0 | 0 | 0 | 10 | 0 | 0 | 0 | Tr | 0 | 0 | 0 | 0 | 0 | 0 | 0 | 0 | 0 | 0 | 0 | 0 | Tr | 0 | 0 | 0 | 0 | 0 | 0 | 0 | 0 | 0 | 0 | Tr | 0
DIAMAUS | 04096 | ARC001 16-32m | DIATECH | -0.8+0.4 | 0 | 0 | 0 | 0 | 0 | 0 | 0 | 0 | 0 | 0 | 0 | 0 | 0 | 0 | 0 | 0 | 0 | 0 | 0 | 0 | 0 | 0 | 0 | 0 | 0 | 0 | 0 | 45 | 0 | 0 | 0 | 0 | 0 | 0 | 0 | 0 | 0 | 0 | 0 | 0 | 0 | 0 | 0 | 0 | 0 | 0 | 0 | 0 | 0 | 0 | 0 | 0 | 0 | 0 | 0 | 0 | 0 | 0 | 0 | 0 | 0 | 45 | 0 | 0 | 0 | 0 | 0 | 0 | 0 | 10 | 0 | 0 | 0 | 0 | 0 | 0 | 0 | 0 | 0 | 0 | 0 | 0 | 0 | 0 | 0 | 0 | 0 | 0 | 0 | 0 | 0 | 0 | 0 | 0 | 0 | 0 | 0 | 0 | 0
DIAMAUS | 04096 | ARC001 16-32m | DIATECH | -2+0.8 | 0 | 0 | 0 | 0 | 0 | 0 | 0 | 0 | 0 | 0 | 0 | 0 | 0 | 0 | 0 | 0 | 0 | 0 | 0 | 0 | 0 | 0 | 0 | 0 | 0 | 0 | 0 | 70 | 0 | 0 | 0 | 0 | 0 | 0 | 0 | 0 | 0 | 0 | 0 | 0 | 0 | 0 | 0 | 0 | 0 | 0 | 0 | 0 | 0 | 0 | 0 | 0 | 0 | 0 | 0 | 0 | 0 | 0 | 0 | 0 | 0 | 30 | 0 | 0 | 0 | 0 | 0 | 0 | 0 | Tr | 0 | 0 | 0 | 0 | 0 | 0 | 0 | 0 | 0 | 0 | 0 | 0 | 0 | 0 | 0 | 0 | 0 | 0 | 0 | 0 | 0 | 0 | 0 | 0 | 0 | 0 | 0 | 0 | 0
DIAMAUS | 04096 | ARC001 16-32m | DIATECH | -6+2 | 0 | 0 | 0 | 0 | 0 | 0 | 0 | 0 | 0 | 0 | 0 | 0 | 0 | 0 | 0 | 0 | 0 | 0 | 0 | 0 | 0 | 0 | 0 | 0 | 0 | 0 | 0 | 15 | 0 | 0 | 0 | 0 | 0 | 0 | 0 | 0 | 0 | 0 | 0 | Tr | 0 | 0 | 0 | 0 | 0 | 0 | 0 | 0 | 0 | 0 | 0 | 0 | 0 | 0 | 0 | 0 | 0 | 0 | 0 | 0 | 0 | 0 | 0 | 0 | 0 | 0 | 0 | 0 | 0 | 0 | 0 | 0 | 85 | 0 | 0 | 0 | 0 | 0 | 0 | 0 | 0 | 0 | 0 | 0 | 0 | 0 | 0 | 0 | 0 | 0 | 0 | 0 | 0 | 0 | 0 | 0 | 0 | 0 | 0
DIAMAUS | 04096 | ARC001 32-55m | DIATECH | -0.3+0.1 | 0 | 0 | 0 | 0 | 0 | 0 | 0 | 0 | 0 | 0 | 0 | 0 | 0 | 0 | 0 | 0 | 0 | 0 | 0 | 0 | 0 | 0 | 0 | 0 | 0 | 0 | 0 | 0 | 0 | 0 | 0 | 0 | 0 | 0 | 0 | 0 | 0 | 0 | 0 | 0 | 0 | 0 | 0 | 0 | 0 | 0 | 0 | 0 | 0 | 0 | 0 | 0 | 0 | 0 | 0 | 0 | 0 | 0 | 0 | 0 | 0 | 0 | 0 | 0 | 0 | 0 | 0 | 0 | 0 | 0 | 0 | 0 | 0 | 0 | 0 | 0 | 0 | 0 | 0 | 0 | 0 | 0 | 0 | 0 | 0 | 0 | 0 | 0 | 0 | 0 | 0 | 0 | 0 | 0 | 0 | 0 | 0 | Tr | 0
DIAMAUS | 04096 | ARC001 32-55m | DIATECH | -0.4+0.3 | Tr | 0 | 0 | 0 | 0 | 0 | 0 | 0 | 0 | Tr | Tr | 0 | 0 | 0 | 0 | 0 | 0 | 0 | 0 | 0 | 0 | 0 | 0 | 0 | 0 | 0 | 0 | Tr | 0 | 0 | 0 | 0 | 0 | 0 | 0 | 0 | 0 | 0 | 0 | 0 | 0 | 0 | 0 | 0 | 0 | 0 | 0 | 0 | 0 | 0 | 0 | 0 | 0 | 0 | 0 | 0 | 0 | 0 | 0 | 0 | 0 | 0 | 0 | 0 | 0 | 0 | 0 | 0 | 0 | Tr | 0 | 0 | 0 | Tr | 0 | Tr | 100 | 0 | 0 | 0 | 0 | 0 | 0 | 0 | 0 | 0 | Tr | 0 | 0 | 0 | 0 | 0 | 0 | 0 | 0 | 0 | 0 | 0 | 0
DIAMAUS | 04096 | ARC001 32-55m | DIATECH | -0.8+0.4 | Tr | 0 | 0 | 0 | 0 | 0 | 0 | 0 | 0 | Tr | Tr | 0 | 0 | 0 | 0 | 0 | 0 | 0 | 0 | 0 | 0 | 0 | 0 | 0 | 0 | 0 | 0 | Tr | 0 | 0 | 0 | 0 | 0 | 0 | 0 | 0 | 0 | 0 | 0 | 0 | 0 | 0 | 0 | 0 | 0 | 0 | 0 | 0 | 0 | 0 | 0 | 0 | 0 | 0 | 0 | 0 | 0 | 0 | 0 | 0 | 0 | 0 | 0 | 0 | 0 | 0 | 0 | 0 | 0 | 20 | 0 | 0 | 0 | 0 | 0 | Tr | 80 | 0 | 0 | 0 | 0 | 0 | 0 | 0 | 0 | 0 | Tr | 0 | 0 | 0 | 0 | 0 | 0 | 0 | 0 | 0 | 0 | 0 | 0
DIAMAUS | 04096 | ARC001 32-55m | DIATECH | -2+0.8 | 0 | 0 | 0 | 0 | 0 | 0 | 0 | 0 | 0 | 0 | Tr | 0 | 0 | 0 | 0 | 0 | 0 | 0 | 0 | 0 | 0 | 0 | 0 | 0 | 0 | 0 | 0 | Tr | 0 | 0 | 0 | 0 | 0 | 0 | 0 | 0 | 0 | 0 | 0 | 0 | 0 | 0 | 0 | 0 | 0 | 0 | 0 | 0 | 0 | 0 | 0 | 0 | 0 | 0 | 0 | 0 | 0 | 0 | 0 | 0 | 0 | 0 | 0 | 0 | 0 | 0 | 0 | 0 | 0 | 80 | 0 | 0 | 0 | 0 | 0 | Tr | 20 | 0 | 0 | 0 | 0 | 0 | 0 | 0 | 0 | 0 | 0 | 0 | 0 | 0 | 0 | 0 | 0 | 0 | 0 | 0 | 0 | 0 | 0
DIAMAUS | 04096 | ARC001 32-55m | DIATECH | -6+2 | 0 | 0 | 0 | 0 | 0 | 0 | 0 | 0 | 0 | 0 | 0 | 0 | 0 | 0 | 0 | 0 | 0 | 0 | 0 | 0 | 0 | 0 | 0 | 0 | 0 | 0 | 0 | 0 | 0 | 0 | 0 | 0 | 0 | 0 | 0 | 0 | 0 | 0 | 0 | 0 | 0 | 0 | 0 | 0 | 0 | 0 | 0 | 0 | 0 | 0 | 0 | 0 | 0 | 0 | 0 | 0 | 0 | 0 | 0 | 0 | 0 | 0 | 0 | 0 | 0 | 0 | 0 | 0 | 0 | Tr | 0 | 0 | 100 | 0 | 0 | 0 | Tr | 0 | 0 | 0 | 0 | 0 | 0 | 0 | 0 | 0 | 0 | 0 | 0 | 0 | 0 | 0 | 0 | 0 | 0 | 0 | 0 | 0 | 0
DIAMAUS | 04096 | ARC003 0-5m | DIATECH | -0.3+0.1 | 0 | 0 | 0 | 0 | 0 | 0 | 0 | 0 | 0 | 0 | 0 | 0 | 0 | 0 | 0 | 0 | 0 | 0 | 0 | 0 | 0 | 0 | 0 | 0 | 0 | 0 | 0 | 0 | 0 | 0 | 0 | 0 | 0 | 0 | 0 | 0 | 0 | 0 | 0 | 0 | 0 | 0 | 0 | 0 | 0 | 0 | 0 | 0 | 0 | 0 | 0 | 0 | 0 | 0 | 0 | 0 | 0 | 0 | 0 | 0 | 0 | 0 | 0 | 0 | 0 | 0 | 0 | 0 | 0 | 0 | 0 | 0 | 0 | 0 | 0 | 0 | 0 | 0 | 0 | 0 | 0 | 0 | 0 | 0 | 0 | 0 | 0 | 0 | 0 | 0 | 0 | 0 | 0 | 0 | 0 | 0 | 0 | Tr | 0
DIAMAUS | 04096 | ARC003 0-5m | DIATECH | -0.4+0.3 | 0 | 0 | 0 | 0 | 0 | 0 | 0 | 0 | 0 | 2 | 0 | 0 | 0 | 0 | 0 | 0 | 0 | 0 | 0 | 0 | 0 | 0 | 0 | 0 | 0 | 0 | 0 | 98 | 0 | 0 | 0 | 0 | 0 | 0 | 0 | 0 | 0 | 0 | 0 | 0 | 0 | 0 | 0 | 0 | 0 | 0 | 0 | 0 | 0 | 0 | 0 | 0 | 0 | 0 | 0 | 0 | 0 | 0 | 0 | 0 | 0 | 0 | 0 | 0 | 0 | 0 | 0 | 0 | 0 | Tr | 0 | 0 | 0 | Tr | 0 | 0 | Tr | 0 | 0 | 0 | 0 | 0 | 0 | 0 | 0 | 0 | 0 | 0 | 0 | 0 | 0 | 0 | 0 | 0 | 0 | 0 | 0 | Tr | 0
DIAMAUS | 04096 | ARC003 0-5m | DIATECH | -0.8+0.4 | 0 | 0 | 0 | 0 | 0 | 0 | 0 | 0 | 0 | 2 | 0 | 0 | 0 | 0 | 0 | 0 | 0 | 0 | 0 | 0 | 0 | 0 | 0 | 0 | 0 | 0 | 0 | 98 | 0 | 0 | 0 | 0 | 0 | 0 | 0 | 0 | 0 | 0 | 0 | 0 | 0 | 0 | 0 | 0 | 0 | 0 | 0 | 0 | 0 | 0 | 0 | 0 | 0 | 0 | 0 | 0 | 0 | 0 | 0 | 0 | 0 | 0 | 0 | 0 | 0 | 0 | 0 | 0 | 0 | Tr | 0 | 0 | 0 | 0 | 0 | 0 | Tr | 0 | 0 | 0 | 0 | 0 | 0 | 0 | 0 | 0 | 0 | 0 | 0 | 0 | 0 | 0 | 0 | 0 | 0 | 0 | 0 | 0 | 0
DIAMAUS | 04096 | ARC003 0-5m | DIATECH | -2+0.8 | 0 | 0 | 0 | 0 | 0 | 0 | 0 | 0 | 0 | 0 | 0 | 0 | 0 | 0 | 0 | 0 | 0 | 0 | 0 | 0 | 0 | 0 | 0 | 0 | 0 | 0 | 0 | 100 | 0 | 0 | 0 | 0 | 0 | 0 | 0 | 0 | 0 | 0 | 0 | 0 | 0 | 0 | 0 | 0 | 0 | 0 | 0 | 0 | 0 | 0 | 0 | 0 | 0 | 0 | 0 | 0 | 0 | 0 | 0 | 0 | 0 | 0 | 0 | 0 | 0 | 0 | 0 | 0 | 0 | Tr | 0 | 0 | 0 | 0 | 0 | 0 | 0 | 0 | 0 | 0 | 0 | 0 | 0 | 0 | 0 | 0 | 0 | 0 | 0 | 0 | 0 | 0 | 0 | 0 | 0 | 0 | 0 | 0 | 0
DIAMAUS | 04096 | ARC003 0-5m | DIATECH | -6+2 | 0 | 0 | 0 | 0 | 0 | 0 | 0 | 0 | 0 | 0 | 0 | 0 | 0 | 0 | 0 | 0 | 0 | 0 | 0 | 0 | 0 | 0 | 0 | 0 | 0 | 0 | 0 | 100 | 0 | 0 | 0 | 0 | 0 | 0 | 0 | 0 | 0 | 0 | 0 | 0 | 0 | 0 | 0 | 0 | 0 | 0 | 0 | 0 | 0 | 0 | 0 | 0 | 0 | 0 | 0 | 0 | 0 | 0 | 0 | 0 | 0 | 0 | 0 | 0 | 0 | 0 | 0 | 0 | 0 | Tr | 0 | 0 | 0 | 0 | 0 | 0 | 0 | 0 | 0 | 0 | 0 | 0 | 0 | 0 | 0 | 0 | 0 | 0 | 0 | 0 | 0 | 0 | 0 | 0 | 0 | 0 | 0 | 0 | 0
DIAMAUS | 04096 | ARC003 5-16m | DIATECH | -0.3+0.1 | 0 | 0 | 0 | 0 | 0 | 0 | 0 | 0 | 0 | 0 | 0 | 0 | 0 | 0 | 0 | 0 | 0 | 0 | 0 | 0 | 0 | 0 | 0 | 0 | 0 | 0 | 0 | 0 | 0 | 0 | 0 | 0 | 0 | 0 | 0 | 0 | 0 | 0 | 0 | 0 | 0 | 0 | 0 | 0 | 0 | 0 | 0 | 0 | 0 | 0 | 0 | 0 | 0 | 0 | 0 | 0 | 0 | 0 | 0 | 0 | 0 | 0 | 0 | 0 | 0 | 0 | 0 | 0 | 0 | 0 | 0 | 0 | 0 | 0 | 0 | 0 | 0 | 0 | 0 | 0 | 0 | 0 | 0 | 0 | 0 | 0 | 0 | 0 | 0 | 0 | 0 | 0 | 0 | 0 | 0 | 0 | 0 | Tr | 0
DIAMAUS | 04096 | ARC003 5-16m | DIATECH | -0.4+0.3 | Tr | 0 | 0 | 0 | 0 | 0 | 0 | 0 | 0 | Tr | 0 | 0 | 0 | 0 | 0 | 0 | 0 | 0 | 0 | 0 | 0 | 0 | 0 | 0 | 0 | 0 | 0 | 60 | 0 | 0 | 0 | 0 | 0 | 0 | 0 | 0 | 0 | 0 | 0 | 0 | 0 | 0 | 0 | 0 | 0 | 0 | 0 | 0 | 0 | 0 | 0 | 0 | 0 | 0 | 0 | 0 | 0 | 0 | 0 | 0 | 0 | 40 | 0 | 0 | 0 | 0 | 0 | 0 | 0 | Tr | 0 | 0 | 0 | Tr | 0 | 0 | Tr | 0 | 0 | 0 | 0 | 0 | 0 | 0 | 0 | 0 | 0 | 0 | 0 | 0 | 0 | 0 | 0 | 0 | 0 | 0 | 0 | Tr | 0
DIAMAUS | 04096 | ARC003 5-16m | DIATECH | -0.8+0.4 | 0 | 0 | 0 | 0 | 0 | 0 | 0 | 0 | 0 | Tr | 0 | 0 | 0 | 0 | 0 | 0 | 0 | 0 | 0 | 0 | 0 | 0 | 0 | 0 | 0 | 0 | 0 | 80 | 0 | 0 | 0 | 0 | 0 | 0 | 0 | 0 | 0 | 0 | 0 | 0 | 0 | 0 | 0 | 0 | 0 | 0 | 0 | 0 | 0 | 0 | 0 | 0 | 0 | 0 | 0 | 0 | 0 | 0 | 0 | 0 | 0 | 20 | 0 | 0 | 0 | 0 | 0 | 0 | 0 | Tr | 0 | 0 | 0 | Tr | 0 | 0 | Tr | 0 | 0 | 0 | 0 | 0 | 0 | 0 | 0 | 0 | 0 | 0 | 0 | 0 | 0 | 0 | 0 | 0 | 0 | 0 | 0 | Tr | 0
DIAMAUS | 04096 | ARC003 5-16m | DIATECH | -2+0.8 | 0 | 0 | 0 | 0 | 0 | 0 | 0 | 0 | 0 | 0 | 0 | 0 | 0 | 0 | 0 | 0 | 0 | 0 | 0 | 0 | 0 | 0 | 0 | 0 | 0 | 0 | 0 | 100 | 0 | 0 | 0 | 0 | 0 | 0 | 0 | 0 | 0 | 0 | 0 | 0 | 0 | 0 | 0 | 0 | 0 | 0 | 0 | 0 | 0 | 0 | 0 | 0 | 0 | 0 | 0 | 0 | 0 | 0 | 0 | 0 | 0 | 0 | 0 | 0 | 0 | 0 | 0 | 0 | 0 | 0 | 0 | 0 | 0 | 0 | 0 | 0 | 0 | 0 | 0 | 0 | 0 | 0 | 0 | 0 | 0 | 0 | 0 | 0 | 0 | 0 | 0 | 0 | 0 | 0 | 0 | 0 | 0 | 0 | 0
DIAMAUS | 04096 | ARC003 5-16m | DIATECH | -6+2 | 0 | 0 | 0 | 0 | 0 | 0 | 0 | 0 | 0 | 0 | 0 | 0 | 0 | 0 | 0 | 0 | 0 | 0 | 0 | 0 | 0 | 0 | 0 | 0 | 0 | 0 | 0 | 100 | 0 | 0 | 0 | 0 | 0 | 0 | 0 | 0 | 0 | 0 | 0 | 0 | 0 | 0 | 0 | 0 | 0 | 0 | 0 | 0 | 0 | 0 | 0 | 0 | 0 | 0 | 0 | 0 | 0 | 0 | 0 | 0 | 0 | 0 | 0 | 0 | 0 | 0 | 0 | 0 | 0 | 0 | 0 | 0 | 0 | 0 | 0 | 0 | 0 | 0 | 0 | 0 | 0 | 0 | 0 | 0 | 0 | 0 | 0 | 0 | 0 | 0 | 0 | 0 | 0 | 0 | 0 | 0 | 0 | 0 | 0
DIAMAUS | 04096 | ARC003 16-28m | DIATECH | -0.3+0.1 | 0 | 0 | 0 | 0 | 0 | 0 | 0 | 0 | 0 | 0 | 0 | 0 | 0 | 0 | 0 | 0 | 0 | 0 | 0 | 0 | 0 | 0 | 0 | 0 | 0 | 0 | 0 | 0 | 0 | 0 | 0 | 0 | 0 | 0 | 0 | 0 | 0 | 0 | 0 | 0 | 0 | 0 | 0 | 0 | 0 | 0 | 0 | 0 | 0 | 0 | 0 | 0 | 0 | 0 | 0 | 0 | 0 | 0 | 0 | 0 | 0 | 0 | 0 | 0 | 0 | 0 | 0 | 0 | 0 | 0 | 0 | 0 | 0 | 0 | 0 | 0 | 0 | 0 | 0 | 0 | 0 | 0 | 0 | 0 | 0 | 0 | 0 | 0 | 0 | 0 | 0 | 0 | 0 | 0 | 0 | 0 | 0 | Tr | 0
DIAMAUS | 04096 | ARC003 16-28m | DIATECH | -0.4+0.3 | Tr | 0 | 0 | 0 | 0 | 0 | 0 | 0 | 0 | 0 | 0 | 0 | 0 | 0 | 0 | 0 | 0 | 0 | 0 | 0 | 0 | 0 | 0 | 0 | 0 | 0 | 0 | 35 | 0 | 0 | 0 | 0 | 0 | 0 | 0 | 0 | 0 | 0 | 0 | 0 | 0 | 0 | 0 | 0 | 0 | 0 | 0 | 0 | 0 | 0 | 0 | 0 | 0 | 0 | 0 | 0 | 0 | 0 | 0 | 0 | 0 | 65 | 0 | 0 | 0 | 0 | 0 | 0 | 0 | Tr | 0 | 0 | 0 | Tr | 0 | 0 | Tr | 0 | 0 | 0 | 0 | 0 | 0 | 0 | 0 | 0 | 0 | 0 | 0 | 0 | 0 | 0 | 0 | 0 | 0 | 0 | 0 | Tr | 0
DIAMAUS | 04096 | ARC003 16-28m | DIATECH | -0.8+0.4 | Tr | 0 | 0 | 0 | 0 | 0 | 0 | 0 | 0 | 0 | 0 | 0 | 0 | 0 | 0 | 0 | 0 | 0 | 0 | 0 | 0 | 0 | 0 | 0 | 0 | 0 | 0 | 30 | 0 | 0 | 0 | 0 | 0 | 0 | 0 | 0 | 0 | 0 | 0 | 0 | 0 | 0 | 0 | 0 | 0 | 0 | 0 | 0 | 0 | 0 | 0 | 0 | 0 | 0 | 0 | 0 | 0 | 0 | 0 | 0 | 0 | 70 | 0 | 0 | 0 | 0 | 0 | 0 | 0 | Tr | 0 | 0 | 0 | Tr | 0 | 0 | Tr | 0 | 0 | 0 | 0 | 0 | 0 | 0 | 0 | 0 | 0 | 0 | 0 | 0 | 0 | 0 | 0 | 0 | 0 | 0 | 0 | 0 | 0
DIAMAUS | 04096 | ARC003 16-28m | DIATECH | -2+0.8 | 0 | 0 | 0 | 0 | 0 | 0 | 0 | 0 | 0 | 0 | 0 | 0 | 0 | 0 | 0 | 0 | 0 | 0 | 0 | 0 | 0 | 0 | 0 | 0 | 0 | 0 | 0 | 70 | 0 | 0 | 0 | 0 | 0 | 0 | 0 | 0 | 0 | 0 | 0 | 0 | 0 | 0 | 0 | 0 | 0 | 0 | 0 | 0 | 0 | 0 | 0 | 0 | 0 | 0 | 0 | 0 | 0 | 0 | 0 | 0 | 0 | 30 | 0 | 0 | 0 | 0 | 0 | 0 | 0 | 0 | 0 | 0 | 0 | 0 | 0 | 0 | 0 | 0 | 0 | 0 | 0 | 0 | 0 | 0 | 0 | 0 | 0 | 0 | 0 | 0 | 0 | 0 | 0 | 0 | 0 | 0 | 0 | 0 | 0
DIAMAUS | 04096 | ARC003 16-28m | DIATECH | -6+2 | 0 | 0 | 0 | 0 | 0 | 0 | 0 | 0 | 0 | 0 | 0 | 0 | 0 | 0 | 0 | 0 | 0 | 0 | 0 | 0 | 0 | 0 | 0 | 0 | 0 | 0 | 0 | 100 | 0 | 0 | 0 | 0 | 0 | 0 | 0 | 0 | 0 | 0 | 0 | 0 | 0 | 0 | 0 | 0 | 0 | 0 | 0 | 0 | 0 | 0 | 0 | 0 | 0 | 0 | 0 | 0 | 0 | 0 | 0 | 0 | 0 | 0 | 0 | 0 | 0 | 0 | 0 | 0 | 0 | Tr | 0 | 0 | Tr | Tr | 0 | 0 | 0 | 0 | 0 | 0 | 0 | 0 | 0 | 0 | 0 | 0 | 0 | 0 | 0 | 0 | 0 | 0 | 0 | 0 | 0 | 0 | 0 | 0 | 0