## Composite Assay
EL 5890 - King River Project
Cameco Australia Pty Ltd
RAB Drilling - Composite Assay Samples
[6 empty] | Element | Al2O3 | CaO | Fe2O3 | K2O | MgO | MnO | Na2O | P2O5 | LOI | S | SiO2 | TiO2 | Ag | As | Au | B | Ba | Be | Bi | Ce | Co | Cu | Dy | Er | Eu | Gd | Ho | La | Li | Lu | Mo | Nb | Nd | Ni | PbTOT | Pb204 | Pb206 | Pb207 | Pb208 | Pd | Pr | Pt | Rb | Se | Sm | Sn | Sr | Ta | Tb | Th | Tm | U | V | W | Y | Zn | Zr | Pb2049 | Pb2069 | Pb2079 | Pb2089 | PbTot | U
[6 empty] | Detection Limit | 100 | 20 | 50 | 100 | 20 | 2 | 100 | 50 | 0.1 | 20 | 0.2 | 20 | 0.05 | 0.5 | 1 | 20 | 2 | 0.1 | 0.01 | 0.01 | 0.05 | 1 | 0.01 | 0.01 | 0.01 | 0.01 | 0.01 | 0.01 | 1 | 0.01 | 0.05 | 0.05 | 0.02 | 0.2 | 0.1 | 0.2 | 0.2 | 0.2 | 0.2 | 0.5 | 0.01 | 0.5 | 0.01 | 2 | 0.01 | 0.2 | 0.05 | 0.02 | 0.01 | 0.01 | 0.01 | 0.01 | 2 | 0.05 | 0.01 | 2 | 0.1 | 0.1 | 0.1 | 0.1 | 0.1 | 0.1 | 0.01
[6 empty] | Units | ppm | ppm | ppm | ppm | ppm | ppm | ppm | ppm | per | ppm | per | ppm | ppm | ppm | ppb | ppm | ppm | ppm | ppm | ppm | ppm | ppm | ppm | ppm | ppm | ppm | ppm | ppm | ppm | ppm | ppm | ppm | ppm | ppm | ppm | ppm | ppm | ppm | ppm | ppb | ppm | ppb | ppm | ppm | ppm | ppm | ppm | ppm | ppm | ppm | ppm | ppm | ppm | ppm | ppm | ppm | ppm | ppb | ppb | ppb | ppb | ppb | ppb
Hole Number | Sample Number | Depth From (m) | Depth To (m) | Chemistry Batch | Assay Type | Method | G400I_IC | G400I_IC | G400I_IC | G400I_IC | G400I_IC | G400I_IC | G400I_IC | G400I_IC | C110 | G400I_IC | Calc | G400I_IC | G400M_IC | G400M_IC | FA | G140I | G400I_IC | G400M_IC | G400M_IC | G400M_IC | G400M_IC | G400I_IC | G400M_IC | G400M_IC | G400M_IC | G400M_IC | G400M_IC | G400M_IC | G400I_IC | G400M_IC | G400M_IC | G400M_IC | G400M_IC | G400M_IC | G400M_IC | G400M_IC | G400M_IC | G400M_IC | G400M_IC | FA | G400M_IC | FA | G400M_IC | G400M_IC | G400M_IC | G400M_IC | G400M_IC | G400M_IC | G400M_IC | G400M_IC | G400M_IC | G400M_IC | G400I_IC | G400M_IC | G400M_IC | G400I_IC | G400M_IC | G950_ICP | G950_ICP | G950_ICP | G950_ICP | G950_ICP | G950_ICP
[6 empty] | Precision | PREC±10% | PREC±10% | PREC±10% | PREC±10% | PREC±10% | PREC±10% | PREC±10% | PREC±10% | PREC±10% | PREC±10% | PREC±10% | PREC±10% | PREC±10% | PREC±10% | PREC±10% | PREC±10% | PREC±10% | PREC±10% | PREC±10% | PREC±10% | PREC±10% | PREC±10% | PREC±10% | PREC±10% | PREC±10% | PREC±10% | PREC±10% | PREC±10% | PREC±10% | PREC±10% | PREC±10% | PREC±10% | PREC±10% | PREC±10% | PREC±10% | PREC±10% | PREC±10% | PREC±10% | PREC±10% | PREC±10% | PREC±10% | PREC±10% | PREC±10% | PREC±10% | PREC±10% | PREC±10% | PREC±10% | PREC±10% | PREC±10% | PREC±10% | PREC±10% | PREC±10% | PREC±10% | PREC±10% | PREC±10% | PREC±10% | PREC±10% | PREC±10% | PREC±10% | PREC±10% | PREC±10% | PREC±10% | PREC±10%
KRR1150 | D04KRR1150-001 | 22 | 24 | EL03884 | Composit |  | 135000 | 680 | 23500 | 35900 | 4100 | 512 | 2200 | 350 | 4.1 | 10 | 75.4478 | 2280 | 0.2 | 3.5 | 0.5 | 20 | 474 | 1.7 | 0.08 | 94.5 | 9.95 | 25 | 4.83 | 2.53 | 0.95 | 5.83 | 0.87 | 47.5 | 7 | 0.33 | 1.45 | 12 | 37.5 | 22 | 43.8 | 0.6 | 11.4 | 9.6 | 22.4 | 0.5 | 10.8 | 0.5 | 127 | 1 | 7.25 | 2.6 | 42.5 | 0.72 | 0.88 | 44.5 | 0.36 | 10.2 | 24 | 1 | 24.4 | 34 | 139 | 154 | 3640 | 2660 | 6410 | 12900 | 1230
KRR1151 | D04KRR1151-001 | 20 | 25 | EL03884 | Composit |  | 19500 | 3240 | 178600 | 1000 | 2700 | 386 | 800 | 1350 | 3.1 | 420 | 75.9064 | 2360 | 1.35 | 26.5 | 38 | 20 | 44 | 1.5 | 1.34 | 8.29 | 8.4 | 90 | 0.94 | 0.61 | 0.18 | 0.91 | 0.21 | 3.19 | 5 | 0.11 | 3.4 | 2.85 | 3.35 | 55 | 6 | 0.1 | 1.4 | 1.4 | 3 | 0.5 | 0.84 | 0.5 | 4.71 | 4 | 0.84 | 0.8 | 5.55 | 0.18 | 0.15 | 1.8 | 0.09 | 0.75 | 44 | 3.25 | 5.92 | 72 | 12.8 | 11.5 | 199 | 185 | 419 | 815 | 88.8
KRR1151 | D04KRR1151-002 | 29 | 34 | EL03884 | Composit |  | 12500 | 1060 | 186200 | 800 | 1300 | 338 | 50 | 900 | 2.9 | 7460 | 76.5992 | 1860 | 1.25 | 9.5 | 13 | 10 | 22 | 1.1 | 0.64 | 7.15 | 24.5 | 100 | 1.21 | 0.87 | 0.27 | 1.04 | 0.28 | 3.07 | 6 | 0.16 | 2.55 | 1.75 | 3.65 | 45.2 | 4.6 | 0.1 | 1 | 1 | 2.4 | 0.5 | 0.88 | 0.5 | 2.84 | 4 | 0.87 | 0.8 | 1.65 | 0.08 | 0.17 | 1.23 | 0.14 | 0.43 | 36 | 2.4 | 8.55 | 44 | 12.1 | 9.81 | 158 | 157 | 345 | 669 | 120
KRR1152 | D04KRR1152-001 | 13 | 15 | EL03884 | Composit |  | 125000 | 3380 | 32000 | 30700 | 8280 | 786 | 15100 | 300 | 3.5 | 60 | 74.7854 | 1600 | 0.1 | 5.5 | 2 | 20 | 674 | 2.3 | 0.08 | 34.9 | 8.05 | 11 | 2.11 | 1.05 | 0.62 | 2.62 | 0.41 | 18.1 | 11 | 0.14 | 0.8 | 3.9 | 14 | 21.6 | 15 | 0.1 | 4.4 | 3.2 | 7.2 | 0.5 | 3.81 | 0.5 | 93.2 | 1 | 2.85 | 1.8 | 68.5 | 0.4 | 0.38 | 12.4 | 0.14 | 8.49 | 22 | 1.3 | 11.4 | 24 | 94.3 | 29.6 | 825 | 528 | 1160 | 2550 | 803