## Lith
hole_id | depth_from | depth_to | lith_code1 | lith_code2 | lith_code3 | Contact_Ty | Contact_de | Contact_An | Comments
FHR9807 | 0 | 1 | Qtz | [5 empty] | bl-gy translucent qtz
FHR9807 | 1 | 2 | Qtz | Pph |  |  |  |  | bn f-cgr fol Pph, bl-gy qtz
FHR9807 | 2 | 3 | Pph
FHR9807 | 3 | 4 | Qtz | Psu
FHR9807 | 4 | 5 | Stope | [5 empty] | No Sample Return - Old Stope Workings?
FHR9807 | 5 | 6 | Qtz | Pst |  |  |  |  | bl-gy qtz. WET - grab sample
FHR9807 | 6 | 7 | Qtz | [5 empty] | bl-gy qtz +/-Pst
FHR9807 | 7 | 9 | Pph
FHR9807 | 9 | 11 | Pph | Pst
FHR9807 | 11 | 12 | Pst
FHR9807 | 12 | 13 | Qtz | Pst |  |  |  |  | minor Pst
FHR9807 | 13 | 14 | Pst | [5 empty] | dk gy mgr massive
FHR9807 | 14 | 15 | Pph
FHR9807 | 15 | 16 | Fault | Pst |  |  |  |  | Fault? Ox2
FHR9807 | 16 | 17 | Pst
FHR9807 | 17 | 18 | Pst | Pph
FHR9807 | 18 | 20 | Pvt | [5 empty] | fgr, silic, massive, olive gn ?dyke
FHR9807 | 20 | 21 | Pm | [5 empty] | ox frac surfaces. Py in host
FHR9807 | 21 | 25 | Pst | [5 empty] | bk, fgr, massive
FHR9807 | 25 | 27 | Pst | [5 empty] | ox frac surfaces
FHR9807 | 27 | 28 | Qtz | Pst
FHR9807 | 28 | 30 | Qtz | Pvt
FHR9807 | 30 | 31 | Qtz | [5 empty] | massive ap
FHR9807 | 31 | 32 | Qtz | Pvt
FHR9807 | 32 | 33 | Pst
FHR9807 | 33 | 34 | Pm | [5 empty] | fgr black
FHR9807 | 34 | 35 | Pm | Pph
FHR9807 | 35 | 36 | Pph | [5 empty] | py in host
FHR9807 | 36 | 37 | Pst | Pph
FHR9807 | 37 | 38 | Pm | [5 empty] | py on frac surfaces
FHR9807 | 38 | 39 | Pst | Pm |  |  |  |  | sulphides ass with dk gy qtz
FHR9807 | 39 | 40 | Pvt? | Pph |  |  |  |  | dk olive, fgr silic masive - dyke?
FHR9807 | 40 | 41 | Pm | [5 empty] | py ass with qtz
FHR9807 | 41 | 42 | Pm | Pph
FHR9807 | 42 | 43 | Pph
FHR9807 | 43 | 45 | Pph | Pst |  |  |  |  | wh opaque qtz, +/-he
FHR9807 | 45 | 46 | Pm
FHR9807 | 46 | 47 | Pm | [5 empty] | rd staining in Vqb
FHR9807 | 47 | 48 | Pvt | [5 empty] | rd staining in Vqb
FHR9807 | 48 | 49 | Pm | Pgt |  |  |  |  | rd staining in Vqz.
FHR9807 | 49 | 51 | Pgt
FHR9807 | 51 | 52 | Fault | Pgt |  |  |  |  | ol-br-dk gn, fgr massive
FHR9807 | 52 | 53 | Pgt
FHR9807 | 53 | 54 | Bx | Pgt |  |  |  |  | minor he-Pgt-qtz breccia
FHR9807 | 54 | 55 | Pgt | [5 empty] | bn stained qtz
FHR9807 | 55 | 56 | Pm | [5 empty] | py in qtz & host
FHR9807 | 56 | 57 | Pm | [5 empty] | py on frac surfaces
FHR9807 | 57 | 58 | Pm
FHR9807 | 58 | 59 | Pm | [5 empty] | massive py & diss in qtz
FHR9807 | 59 | 61 | Pm
FHR9807 | 61 | 62 | Pph | Pm
FHR9807 | 62 | 63 | Pph
FHR9807 | 63 | 64 | Pph | Pvt
FHR9807 | 64 | 65 | Pvt | [5 empty] | opaque wh qtz
FHR9807 | 65 | 66 | Pvt | [5 empty] | EOH 66m

## Weathering
hole_id | depth_from | depth_to | weathering | ox | ox_int
FHR9807 | 0 | 1 |  | 3
FHR9807 | 1 | 6 |  | 2
FHR9807 | 6 | 7 |  | 3
FHR9807 | 7 | 13 |  | 2
FHR9807 | 13 | 14 |  | 2/3
FHR9807 | 14 | 15 |  | 3
FHR9807 | 15 | 20 |  | 2
FHR9807 | 21 | 66 |  | 3

## Alteration
hole_id | depth_from | depth_to | Alt_code | Intensity | Alt_style | Contact | Comments | Alt_min1 | alt_min1_int | Alt_style1 | Alt_min2 | alt_min2_int | Alt_style2 | Alt_min3 | alt_min3_int | Alt_style3 | Alt_min4 | alt_min4_int | Alt_style4 | Alt_min5 | alt_min5_int | Alt_style5
FHR9807 | 18 | 20 | [5 empty] | si | 3
FHR9807 | 43 | 44 | [5 empty] | si | 3 |  | he | 1
FHR9807 | 44 | 45 | [5 empty] | si | 2 |  | he | 1
FHR9807 | 48 | 51 | [5 empty] | si | 2
FHR9807 | 51 | 52 | [5 empty] | si | 3
FHR9807 | 53 | 54 | [5 empty] | he | 2
FHR9807 | 57 | 59 | [5 empty] | si | 2
FHR9807 | 64 | 65 | [5 empty] | si | 1

## Vein
hole_id | depth_from | depth_to | Vein_type_1 | Vein_percent_1 | Vein_type_2 | Vein_percent_2 | Code_System
FHR9807 | 0 | 1 | Vqz | 98 |  |  | BC
FHR9807 | 1 | 2 | Vqz | 90 |  |  | BC
FHR9807 | 2 | 3 | Vqz | 5 |  |  | BC
FHR9807 | 3 | 4 | Vqz | 70 |  |  | BC
FHR9807 | 5 | 6 | Vqz | 80 |  |  | BC
FHR9807 | 6 | 7 | Vqz | 98 |  |  | BC
FHR9807 | 7 | 8 | Vqz | 0.05 |  |  | BC
FHR9807 | 8 | 9 | Vqz | 5 |  |  | BC
FHR9807 | 9 | 10 | Vqz | 7 |  |  | BC
FHR9807 | 11 | 12 | Vqz | 2 |  |  | BC
FHR9807 | 12 | 13 | Vqz | 90 |  |  | BC
FHR9807 | 13 | 14 | Vqz | 1 |  |  | BC
FHR9807 | 14 | 15 | Vqz | 0.05 |  |  | BC
FHR9807 | 15 | 16 | Vqz | 3 |  |  | BC
FHR9807 | 16 | 17 | Vqz | 2 |  |  | BC
FHR9807 | 17 | 18 | Vqz | 25 |  |  | BC
FHR9807 | 20 | 21 | Vqz | 25 |  |  | BC
FHR9807 | 21 | 22 | Vqz | 5 |  |  | BC
FHR9807 | 23 | 24 | Vqz | 45 |  |  | BC
FHR9807 | 24 | 25 | Vqz | 5 | Vqb | 1 | BC
FHR9807 | 25 | 26 | Vqz | 2 |  |  | BC
FHR9807 | 26 | 27 | Vqz | 5 |  |  | BC
FHR9807 | 27 | 28 | Vqz | 80 |  |  | BC
FHR9807 | 28 | 29 | Vqz | 40 |  |  | BC
FHR9807 | 29 | 30 | Vqz | 40 |  |  | BC
FHR9807 | 30 | 31 | Vqz | 98 |  |  | BC
FHR9807 | 31 | 32 | Vqz | 85 |  |  | BC
FHR9807 | 32 | 33 | Vqz | 7 |  |  | BC
FHR9807 | 33 | 34 | Vqz | 15 |  |  | BC
FHR9807 | 35 | 36 | Vqz | 0.05 |  |  | BC
FHR9807 | 36 | 37 | Vqz | 1 |  |  | BC
FHR9807 | 38 | 39 | Vqz | 10 |  |  | BC
FHR9807 | 40 | 41 | Vqz | 3 |  |  | BC
FHR9807 | 43 | 45 | Vqz | 2 |  |  | BC
FHR9807 | 46 | 47 | Vqz | 2 |  |  | BC
FHR9807 | 47 | 48 | Vqz | 3 |  |  | BC
FHR9807 | 48 | 49 | Vqz | 1 |  |  | BC
FHR9807 | 49 | 50 | Vqz | 1 | Vqb | 1 | BC
FHR9807 | 50 | 51 | Vqz | 0.05 |  |  | BC
FHR9807 | 51 | 52 | Vqz | 40 |  |  | BC
FHR9807 | 52 | 53 | Vqz | 0.05 |  |  | BC
FHR9807 | 53 | 54 | Vqz | 2 |  |  | BC
FHR9807 | 54 | 55 | Vqz | 10 |  |  | BC
FHR9807 | 55 | 56 | Vqz | 3 |  |  | BC
FHR9807 | 56 | 57 | Vqz | 0.05 |  |  | BC
FHR9807 | 57 | 58 | Vqz | 1 |  |  | BC
FHR9807 | 58 | 59 | Vqz | 2 |  |  | BC
FHR9807 | 59 | 61 | Vqz | 0.05 |  |  | BC
FHR9807 | 61 | 62 | Vqz | 1 |  |  | BC
FHR9807 | 62 | 63 | Vqz | 5 |  |  | BC
FHR9807 | 63 | 64 | Vqz | 0.05 |  |  | BC
FHR9807 | 64 | 65 | Vqz | 1 |  |  | BC
FHR9807 | 65 | 66 | Vqz | 0.05 |  |  | BC

## Sulphides
hole_id | depth_from | depth_to | sulphide_type_1 | sulphide1_percent | sulphide_type_2 | sulphide2_percent | sulphide_type_3 | sulphide3_percent | sulphide_type_4 | sulphide4_percent | sulphide_type_5 | sulphide5_percent | sulphide_type_6 | sulphide6_percent | sulphide_type_7 | sulphide7_percent
FHR9807 | 20 | 21 | py | 0.05
FHR9807 | 21 | 22 | py | 1
FHR9807 | 23 | 24 | py | 2 | ap | 3
FHR9807 | 28 | 29 | py | 1
FHR9807 | 30 | 31 | ap | 2
FHR9807 | 31 | 32 | py | 1 | ap | 1
FHR9807 | 33 | 34 | py | 5 | ap | 1
FHR9807 | 35 | 36 | py | 1
FHR9807 | 37 | 38 | py | 0.05
FHR9807 | 38 | 39 | py | 2 | ap | 2
FHR9807 | 40 | 41 | py | 3 | ap | 1
FHR9807 | 53 | 54 | py | 1
FHR9807 | 55 | 56 | py | 2
FHR9807 | 56 | 57 | py | 1
FHR9807 | 58 | 59 | py | 1
FHR9807 | 61 | 63 | py | 1

## Assay
hole_id | depth_from | depth_to | samp_id | au_gt1 | au_gt2 | au_gt3 | au_gt4 | au_gt5 | lab | ssn | batch_no | Analytical | au_gemcom
FHR9807 | 0 | 1 | FHR9807001 | 0.16
FHR9807 | 1 | 2 | FHR9807002 | 1.45 | 1.47 |  |  |  | 1 |  | 1 | 1.45
FHR9807 | 2 | 3 | FHR9807003 | 0.22
FHR9807 | 3 | 4 | FHR9807004 | 0.43
FHR9807 | 4 | 5 | FHR9807005 | NS
FHR9807 | 5 | 6 | FHR9807006 | 0.36
FHR9807 | 6 | 7 | FHR9807007 | 0.83 | 0.63
FHR9807 | 7 | 8 | FHR9807008 | 0.09
FHR9807 | 8 | 9 | FHR9807009 | 0.03
FHR9807 | 9 | 10 | FHR9807010 | 0.32
FHR9807 | 10 | 11 | FHR9807011 | 0.02
FHR9807 | 11 | 12 | FHR9807012 | 0.09
FHR9807 | 12 | 13 | FHR9807013 | 0.32
FHR9807 | 13 | 14 | FHR9807014 | 0.6 | 0.57
FHR9807 | 14 | 15 | FHR9807015 | 0.11
FHR9807 | 15 | 16 | FHR9807016 | 0.02
FHR9807 | 16 | 17 | FHR9807017 | 0.68 | 0.65
FHR9807 | 17 | 18 | FHR9807018 | 0.19
FHR9807 | 18 | 19 | FHR9807019 | 0.005
FHR9807 | 19 | 20 | FHR9807020 | 0.005
FHR9807 | 20 | 21 | FHR9807021 | 0.76 | 0.86
FHR9807 | 21 | 22 | FHR9807022 | 0.22
FHR9807 | 22 | 23 | FHR9807023 | 0.01
FHR9807 | 23 | 24 | FHR9807024 | 1.57 | 1.44 |  |  |  | 1 |  | 1 | 1.57
FHR9807 | 24 | 25 | FHR9807025 | 0.32
FHR9807 | 25 | 26 | FHR9807026 | 0.16
FHR9807 | 26 | 27 | FHR9807027 | 0.01
FHR9807 | 27 | 28 | FHR9807028 | 0.04 | 0.03
FHR9807 | 28 | 29 | FHR9807029 | 0.01
FHR9807 | 29 | 30 | FHR9807030 | 0.005
FHR9807 | 30 | 31 | FHR9807031 | 0.35 | 0.21
FHR9807 | 31 | 32 | FHR9807032 | 0.28
FHR9807 | 32 | 33 | FHR9807033 | 0.11
FHR9807 | 33 | 34 | FHR9807034 | 0.16
FHR9807 | 34 | 35 | FHR9807035 | 0.005
FHR9807 | 35 | 36 | FHR9807036 | 0.005
FHR9807 | 36 | 37 | FHR9807037 | 0.005
FHR9807 | 37 | 38 | FHR9807038 | 0.005
FHR9807 | 38 | 39 | FHR9807039 | 0.005
FHR9807 | 39 | 40 | FHR9807040 | 0.05
FHR9807 | 40 | 41 | FHR9807041 | 0.71 | 0.52
FHR9807 | 41 | 42 | FHR9807042 | 0.02
FHR9807 | 42 | 43 | FHR9807043 | 0.005
FHR9807 | 43 | 44 | FHR9807044 | 0.005
FHR9807 | 44 | 45 | FHR9807045 | 0.11
FHR9807 | 45 | 46 | FHR9807046 | 0.02
FHR9807 | 46 | 47 | FHR9807047 | 0.03
FHR9807 | 47 | 48 | FHR9807048 | 0.07
FHR9807 | 48 | 49 | FHR9807049 | 0.005
FHR9807 | 49 | 50 | FHR9807050 | 0.17
FHR9807 | 50 | 51 | FHR9807051 | 0.21
FHR9807 | 51 | 52 | FHR9807052 | 0.05
FHR9807 | 52 | 53 | FHR9807053 | 0.02
FHR9807 | 53 | 54 | FHR9807054 | 5.78 | 6.83 | 6.28 |  |  | 1 |  | 2 | 5.58
FHR9807 | 54 | 55 | FHR9807055 | 5.38 | 5.34 | 5.84 |  |  | 1
FHR9807 | 55 | 56 | FHR9807056 | 0.82 | 1.01
FHR9807 | 56 | 57 | FHR9807057 | 0.89 | 0.68
FHR9807 | 57 | 58 | FHR9807058 | 0.28
FHR9807 | 58 | 59 | FHR9807059 | 0.4
FHR9807 | 59 | 60 | FHR9807060 | 0.53
FHR9807 | 60 | 61 | FHR9807061 | 0.18
FHR9807 | 61 | 62 | FHR9807062 | 0.09
FHR9807 | 62 | 63 | FHR9807063 | 0.2 | 0.24
FHR9807 | 63 | 64 | FHR9807064 | 0.09
FHR9807 | 64 | 65 | FHR9807065 | 0.23 | 0.33
FHR9807 | 65 | 66 | FHR9807066 | 0.14