## Lith
hole_id | depth_from | depth_to | lith_code1 | lith_code2 | lith_code3 | Contact_Ty | Contact_de | Contact_An | Comments | Code_System
FHR9813 | 0 | 1 | Psu | [5 empty] | rd-or stained qtz, clays | BC
FHR9813 | 1 | 4 | Psu | [5 empty] | wh opaque , rd st qtz, clays | BC
FHR9813 | 4 | 5 | Psu | [5 empty] | chunky wh opaque qtz | BC
FHR9813 | 5 | 6 | Pst | [5 empty] | gn clays, bn cgr massive Pst | BC
FHR9813 | 6 | 7 | Pst | Pph |  |  |  |  | siliceous | BC
FHR9813 | 7 | 8 | Qtz | [5 empty] | qy-wh qtz, minor seds | BC
FHR9813 | 8 | 9 | Qtz | [5 empty] | wh qtz, +/-clays | BC
FHR9813 | 9 | 10 | Pst | [5 empty] | pale bn, f-mgr massive silic Pst? | BC
FHR9813 | 10 | 13 | Pst | [5 empty] | bleached, silic | BC
FHR9813 | 13 | 14 | Pst | [5 empty] | sample >1m | BC
FHR9813 | 14 | 15 | Qtz | [5 empty] | minor Pst | BC
FHR9813 | 15 | 16 | Pst | [5 empty] | tn f-mgr silic massive, bleached | BC
FHR9813 | 16 | 19 | Pst | [5 empty] | wh qtz | BC
FHR9813 | 19 | 20 | Pst | [5 empty] | vfgr, massive | BC
FHR9813 | 20 | 21 | Pgt | [5 empty] | ox frac surfaces, gn bn fgr massive Pgt? | BC
FHR9813 | 21 | 22 | Pgt | [6 empty] | BC
FHR9813 | 22 | 23 | Pst | [6 empty] | BC
FHR9813 | 23 | 24 | Pst | [5 empty] | ox frac surfaces | BC
FHR9813 | 24 | 25 | Pph | [5 empty] | silic f-mgr, foliated | BC
FHR9813 | 25 | 26 | Pph | Pm |  |  |  |  | ox frac surfaces | BC
FHR9813 | 26 | 29 | Pst | [6 empty] | BC
FHR9813 | 29 | 30 | Pm | [5 empty] | Pm? | BC
FHR9813 | 30 | 31 | Pst | [5 empty] | fgr, dk gy, massive | BC
FHR9813 | 31 | 32 | Qtz | Pst | [5 empty] | BC
FHR9813 | 32 | 33 | Pst | Qtz |  |  |  |  | cubic apy | BC
FHR9813 | 33 | 34 | Pvt | [5 empty] | massive py in host & qtz. Pvt? | BC
FHR9813 | 34 | 35 | Pph | [6 empty] | BC
FHR9813 | 35 | 36 | Pvt | Pph | [5 empty] | BC
FHR9813 | 36 | 37 | Pvt | [6 empty] | BC
FHR9813 | 37 | 38 | Qtz | Pm |  |  |  |  | massive py in qtz | BC
FHR9813 | 38 | 40 | Pm | [6 empty] | BC
FHR9813 | 40 | 41 | Pm | Pvt | [5 empty] | BC
FHR9813 | 41 | 42 | Pm | [6 empty] | BC
FHR9813 | 42 | 43 | Pm | [5 empty] | bk, fgr massive | BC
FHR9813 | 43 | 44 | Pm | [6 empty] | BC
FHR9813 | 44 | 46 | Pph | [6 empty] | BC
FHR9813 | 46 | 47 | Pst | [6 empty] | BC
FHR9813 | 47 | 48 | Fault | Pmc |  |  |  |  | massive py, vuggy F zone, minor-mod py on frac surfs | BC
FHR9813 | 48 | 49 | Pmc | [5 empty] | py in host | BC
FHR9813 | 49 | 52 | Pm | [6 empty] | BC
FHR9813 | 52 | 53 | Pm | [5 empty] | orange Vqb? | BC
FHR9813 | 53 | 54 | Pm | [5 empty] | opaque wh Vqb | BC
FHR9813 | 54 | 56 | Pm | [6 empty] | BC
FHR9813 | 56 | 57 | Pm | [5 empty] | qc veinlets +/-chl | BC
FHR9813 | 57 | 59 | Pm | [6 empty] | BC
FHR9813 | 59 | 60 | Pst | [5 empty] | EOH 60m | BC

## Weathering
hole_id | depth_from | depth_to | weathering | ox | ox_int
FHR9813 | 0 | 6 |  | 1
FHR9813 | 6 | 8 |  | 2
FHR9813 | 8 | 9 |  | 3
FHR9813 | 9 | 14 |  | 2
FHR9813 | 14 | 15 |  | 3
FHR9813 | 15 | 20 |  | 2
FHR9813 | 20 | 60 |  | 3

## Alteration
hole_id | depth_from | depth_to | Alt_code | Intensity | Alt_style | Contact | Comments | Alt_min1 | alt_min1_int | Alt_style1 | Alt_min2 | alt_min2_int | Alt_style2 | Alt_min3 | alt_min3_int | Alt_style3 | Alt_min4 | alt_min4_int | Alt_style4 | Alt_min5 | alt_min5_int | Alt_style5
FHR9813 | 6 | 7 | [5 empty] | si | 4
FHR9813 | 9 | 14 | [5 empty] | si | 3
FHR9813 | 15 | 16 | [5 empty] | si | 4
FHR9813 | 19 | 20 | [5 empty] | si | 4
FHR9813 | 24 | 25 | [5 empty] | si | 3
FHR9813 | 31 | 32 | [5 empty] | si | 3
FHR9813 | 34 | 35 | [5 empty] | si | 1
FHR9813 | 47 | 48 | [5 empty] | gp | 3
FHR9813 | 48 | 49 | [5 empty] | gp | 1
FHR9813 | 56 | 57 | [5 empty] | cl | 1

## Vein
hole_id | depth_from | depth_to | Vein_type_1 | Vein_percent_1 | Vein_type_2 | Vein_percent_2 | Code_System
FHR9813 | 0 | 2 | Vqz | 10 |  |  | BC
FHR9813 | 2 | 3 | Vqz | 30 |  |  | BC
FHR9813 | 3 | 6 | Vqz | 7 |  |  | BC
FHR9813 | 6 | 7 | Vqz | 5 |  |  | BC
FHR9813 | 7 | 8 | Vqz | 90 |  |  | BC
FHR9813 | 8 | 9 | Vqz | 98 |  |  | BC
FHR9813 | 9 | 10 | Vqz | 2 |  |  | BC
FHR9813 | 13 | 14 | Vqz | 20 |  |  | BC
FHR9813 | 14 | 15 | Vqz | 95 |  |  | BC
FHR9813 | 16 | 17 | Vqz | 20 |  |  | BC
FHR9813 | 17 | 18 | Vqz | 10 |  |  | BC
FHR9813 | 18 | 19 | Vqz | 15 |  |  | BC
FHR9813 | 22 | 23 | Vqz | 25 |  |  | BC
FHR9813 | 23 | 24 | Vqz | 20 |  |  | BC
FHR9813 | 24 | 25 | Vqz | 2 | Vqb | 2 | BC
FHR9813 | 25 | 26 | Vqz | 1 |  |  | BC
FHR9813 | 27 | 28 | Vqz | 0.05 |  |  | BC
FHR9813 | 31 | 32 | Vqz | 45 |  |  | BC
FHR9813 | 32 | 33 | Vqz | 7 |  |  | BC
FHR9813 | 33 | 34 | Vqz | 1 |  |  | BC
FHR9813 | 35 | 36 | Vqz | 0.05 |  |  | BC
FHR9813 | 36 | 37 | Vqz | 3 |  |  | BC
FHR9813 | 37 | 38 | Vqz | 75 |  |  | BC
FHR9813 | 40 | 41 | Vqz | 2 |  |  | BC
FHR9813 | 41 | 42 | Vqz | 1 |  |  | BC
FHR9813 | 47 | 48 | Vqz | 1 |  |  | BC
FHR9813 | 50 | 51 | Vqz | 1 |  |  | BC
FHR9813 | 51 | 52 | Vqz | 30 |  |  | BC
FHR9813 | 52 | 53 | Vqz | 2 | Vqb | 3 | BC
FHR9813 | 53 | 54 | Vqb | 2 |  |  | BC
FHR9813 | 56 | 58 | Vqz | 1 |  |  | BC

## Sulphides
hole_id | depth_from | depth_to | sulphide_type_1 | sulphide1_percent | sulphide_type_2 | sulphide2_percent | sulphide_type_3 | sulphide3_percent | sulphide_type_4 | sulphide4_percent | sulphide_type_5 | sulphide5_percent | sulphide_type_6 | sulphide6_percent | sulphide_type_7 | sulphide7_percent
FHR9813 | 29 | 30 | py | 0.05
FHR9813 | 31 | 32 | py | 1
FHR9813 | 32 | 33 | py | 1 | ap | 2
FHR9813 | 33 | 35 | py | 1
FHR9813 | 35 | 36 | py | 0.05
FHR9813 | 36 | 37 | py | 1 | ap | 2
FHR9813 | 37 | 38 | py | 2
FHR9813 | 40 | 41 | py | 0.05
FHR9813 | 47 | 48 | py | 3
FHR9813 | 48 | 49 | py | 5
FHR9813 | 50 | 51 | py | 0.05
FHR9813 | 51 | 52 | py | 1
FHR9813 | 53 | 55 | py | 0.05
FHR9813 | 55 | 57 | py | 1
FHR9813 | 57 | 58 | py | 2

## Assay
hole_id | depth_from | depth_to | samp_id | au_gt1 | au_gt2 | au_gt3 | au_gt4 | au_gt5 | lab | ssn | batch_no | Analytical | au_gemcom
FHR9813 | 0 | 1 | FHR9813001 | 0.04
FHR9813 | 1 | 2 | FHR9813002 | 0.05
FHR9813 | 2 | 3 | FHR9813003 | 0.02
FHR9813 | 3 | 4 | FHR9813004 | 0.005
FHR9813 | 4 | 5 | FHR9813005 | 0.06
FHR9813 | 5 | 6 | FHR9813006 | 0.005
FHR9813 | 6 | 7 | FHR9813007 | 0.005
FHR9813 | 7 | 8 | FHR9813008 | 0.005
FHR9813 | 8 | 9 | FHR9813009 | 0.005
FHR9813 | 9 | 10 | FHR9813010 | 0.005
FHR9813 | 10 | 11 | FHR9813011 | 0.02
FHR9813 | 11 | 12 | FHR9813012 | 0.005
FHR9813 | 12 | 13 | FHR9813013 | 0.03
FHR9813 | 13 | 14 | FHR9813014 | 0.005
FHR9813 | 14 | 15 | FHR9813015 | 0.005
FHR9813 | 15 | 16 | FHR9813016 | 0.005
FHR9813 | 16 | 17 | FHR9813017 | 0.005
FHR9813 | 17 | 18 | FHR9813018 | 0.005
FHR9813 | 18 | 19 | FHR9813019 | 0.005
FHR9813 | 19 | 20 | FHR9813020 | 0.005
FHR9813 | 20 | 21 | FHR9813021 | 0.005
FHR9813 | 21 | 22 | FHR9813022 | 0.005
FHR9813 | 22 | 23 | FHR9813023 | 0.22 | 0.22
FHR9813 | 23 | 24 | FHR9813024 | 0.01
FHR9813 | 24 | 25 | FHR9813025 | 0.005
FHR9813 | 25 | 26 | FHR9813026 | 0.005
FHR9813 | 26 | 27 | FHR9813027 | 0.02
FHR9813 | 27 | 28 | FHR9813028 | 0.31 | 0.4
FHR9813 | 28 | 29 | FHR9813029 | 0.01
FHR9813 | 29 | 30 | FHR9813030 | 0.02
FHR9813 | 30 | 31 | FHR9813031 | 0.005
FHR9813 | 31 | 32 | FHR9813032 | 0.29 | 0.32
FHR9813 | 32 | 33 | FHR9813033 | 0.13
FHR9813 | 33 | 34 | FHR9813034 | 0.09
FHR9813 | 34 | 35 | FHR9813035 | 0.18
FHR9813 | 35 | 36 | FHR9813036 | 0.06
FHR9813 | 36 | 37 | FHR9813037 | 0.08
FHR9813 | 37 | 38 | FHR9813038 | 2.28 | 2.4 | 1.94 | 2.05 | 2.16 |  | 1 |  | 1 | 2.28
FHR9813 | 38 | 39 | FHR9813039 | 0.18 | [5 empty] | 1 |  |  |  | 4 | 1.1775
FHR9813 | 39 | 40 | FHR9813040 | 0.11 | [5 empty] | 1
FHR9813 | 40 | 41 | FHR9813041 | 2.14 | 0.46 | 1.84 | 0.64 | 0.72 |  | 1 |  | 1 | 2.14
FHR9813 | 41 | 42 | FHR9813042 | 0.11
FHR9813 | 42 | 43 | FHR9813043 | 0.02
FHR9813 | 43 | 44 | FHR9813044 | 0.04
FHR9813 | 44 | 45 | FHR9813045 | 0.16
FHR9813 | 45 | 46 | FHR9813046 | 0.16
FHR9813 | 46 | 47 | FHR9813047 | 0.14
FHR9813 | 47 | 48 | FHR9813048 | 2.22 | 2.58 | 2.33 |  |  |  | 1 |  | 1 | 2.22
FHR9813 | 48 | 49 | FHR9813049 | 0.48 | 0.51
FHR9813 | 49 | 50 | FHR9813050 | 0.07
FHR9813 | 50 | 51 | FHR9813051 | 0.13
FHR9813 | 51 | 52 | FHR9813052 | 0.33 | 0.41
FHR9813 | 52 | 53 | FHR9813053 | 0.25
FHR9813 | 53 | 54 | FHR9813054 | 0.23
FHR9813 | 54 | 55 | FHR9813055 | 0.01
FHR9813 | 55 | 56 | FHR9813056 | 0.08
FHR9813 | 56 | 57 | FHR9813057 | 0.08
FHR9813 | 57 | 58 | FHR9813058 | 0.04
FHR9813 | 58 | 59 | FHR9813059 | 0.01
FHR9813 | 59 | 60 | FHR9813060 | 0.005