## Lith
hole_id | depth_from | depth_to | lith_code1 | lith_code2 | lith_code3 | Contact_Ty | Contact_de | Contact_An | Comments | Code_System
FHR9808 | 0 | 2 | Pph | [5 empty] | pu-bn fgr foliated | BC
FHR9808 | 2 | 3 | Pst | [5 empty] | orange tinge in Vqz | BC
FHR9808 | 3 | 4 | Pph | Pst |  |  |  |  | orange tinge in Vqz | BC
FHR9808 | 4 | 5 | Pst | [5 empty] | or-gy-clear qtz, py in Vqz | BC
FHR9808 | 5 | 8 | Pph | [5 empty] | bn f-mgr fol | BC
FHR9808 | 8 | 9 | Pph | [5 empty] | ox fracture surfaces | BC
FHR9808 | 9 | 10 | Pph | Pst | [5 empty] | BC
FHR9808 | 10 | 13 | Pph | [5 empty] | pu-bn | BC
FHR9808 | 13 | 14 | Bx | Pph |  |  |  |  | fresh host, qc matrix | BC
FHR9808 | 14 | 15 | Bx | Qtz | Pca |  |  |  | pink-red qtz carb breccia, gy qtz | BC
FHR9808 | 15 | 16 | Fault | Bx | Qtz |  |  |  | silic fgr seds | BC
FHR9808 | 16 | 17 | Bx | [6 empty] | BC
FHR9808 | 17 | 18 | Bx | Pph | [5 empty] | BC
FHR9808 | 18 | 23 | Pph | [5 empty] | light bn, f-mgr, foliated | BC
FHR9808 | 23 | 24 | Pph | [5 empty] | cgr chl? Inclusions | BC
FHR9808 | 24 | 25 | Pph | [6 empty] | BC
FHR9808 | 25 | 27 | Pph | [5 empty] | oxidised fracture surfaces | BC
FHR9808 | 27 | 29 | Pph | [6 empty] | BC
FHR9808 | 29 | 30 | Pst | [5 empty] | gy-gn, f-mgr silic massive | BC
FHR9808 | 30 | 33 | Pst | Pph | [5 empty] | BC
FHR9808 | 33 | 34 | Pph | [6 empty] | BC
FHR9808 | 34 | 35 | Pst | Pph |  |  |  |  | py on fracture surfaces | BC
FHR9808 | 35 | 36 | Pst | Pph | [5 empty] | BC
FHR9808 | 36 | 39 | Pph | [6 empty] | BC
FHR9808 | 39 | 40 | Pst | [6 empty] | BC
FHR9808 | 40 | 43 | Pst | [5 empty] | qtz veinlets +/-carb | BC
FHR9808 | 43 | 46 | Pdz? | [5 empty] | cgr-igneous texture, dk gy | BC
FHR9808 | 46 | 47 | Pst? | [5 empty] | cgr massive K-felds? | BC
FHR9808 | 47 | 48 | Pst? | [5 empty] | py on host fracture surfaces | BC
FHR9808 | 48 | 49 | Pst | Pph | [5 empty] | BC
FHR9808 | 49 | 52 | Pst | [6 empty] | BC
FHR9808 | 52 | 53 | Pdz? | Pst |  |  |  |  | he on frac surfs | BC
FHR9808 | 53 | 54 | Pst | [5 empty] | cgr gy-dk gy massive, lithic. EOH 54m | BC

## Weathering
hole_id | depth_from | depth_to | weathering | ox | ox_int
FHR9808 | 0 | 12 |  | 2
FHR9808 | 12 | 14 |  | 2/3
FHR9808 | 14 | 15 |  | 3
FHR9808 | 15 | 25 |  | 2
FHR9808 | 25 | 54 |  | 3

## Alteration
hole_id | depth_from | depth_to | Alt_code | Intensity | Alt_style | Contact | Comments | Alt_min1 | alt_min1_int | Alt_style1 | Alt_min2 | alt_min2_int | Alt_style2 | Alt_min3 | alt_min3_int | Alt_style3 | Alt_min4 | alt_min4_int | Alt_style4 | Alt_min5 | alt_min5_int | Alt_style5
FHR9808 | 15 | 16 | [5 empty] | si | 3
FHR9808 | 29 | 30 | [5 empty] | si | 2
FHR9808 | 30 | 31 | [5 empty] | si | 3
FHR9808 | 31 | 33 | [5 empty] | si | 2
FHR9808 | 34 | 35 | [5 empty] | si | 2
FHR9808 | 39 | 41 | [5 empty] | si | 1
FHR9808 | 41 | 42 | [5 empty] | cb | 1
FHR9808 | 43 | 44 | [5 empty] | si | 4

## Vein
hole_id | depth_from | depth_to | Vein_type_1 | Vein_percent_1 | Vein_type_2 | Vein_percent_2 | Code_System
FHR9808 | 0 | 1 | Vqz | 2 |  |  | BC
FHR9808 | 1 | 2 | Vqz | 0.05 |  |  | BC
FHR9808 | 2 | 3 | Vqz | 2 |  |  | BC
FHR9808 | 3 | 4 | Vqz | 5 |  |  | BC
FHR9808 | 4 | 5 | Vqz | 2 |  |  | BC
FHR9808 | 5 | 6 | Vqz | 0.05 |  |  | BC
FHR9808 | 11 | 12 | Vqz | 0.05 |  |  | BC
FHR9808 | 13 | 14 | Xb | 25 | Vqz | 10 | BC
FHR9808 | 14 | 15 | Xb | 90 | Vqz | 10 | BC
FHR9808 | 15 | 16 | Xb | 25 | Vqz | 10 | BC
FHR9808 | 16 | 17 | Xb | 30 | Vqz | 15 | BC
FHR9808 | 17 | 18 | Xb | 20 | Vqz | 10 | BC
FHR9808 | 18 | 19 | Vqz | 30 |  |  | BC
FHR9808 | 19 | 20 | Vqz | 0.05 |  |  | BC
FHR9808 | 23 | 24 | Vqz | 7 |  |  | BC
FHR9808 | 26 | 27 | Vqz | 3 |  |  | BC
FHR9808 | 27 | 28 | Vqz | 0.05 |  |  | BC
FHR9808 | 31 | 32 | Vqz | 0.05 |  |  | BC
FHR9808 | 35 | 36 | Vqz | 0.05 |  |  | BC
FHR9808 | 38 | 39 | Vqb | 0.05 |  |  | BC
FHR9808 | 40 | 41 | Vqz | 0.05 |  |  | BC
FHR9808 | 41 | 43 | Vqz | 10 |  |  | BC
FHR9808 | 43 | 44 | Vqz | 1 |  |  | BC
FHR9808 | 46 | 47 | Vqz | 1 |  |  | BC
FHR9808 | 47 | 48 | Vqz | 0.05 |  |  | BC
FHR9808 | 49 | 50 | Vqz | 1 | Vqb | 1 | BC

## Sulphides
hole_id | depth_from | depth_to | sulphide_type_1 | sulphide1_percent | sulphide_type_2 | sulphide2_percent | sulphide_type_3 | sulphide3_percent | sulphide_type_4 | sulphide4_percent | sulphide_type_5 | sulphide5_percent | sulphide_type_6 | sulphide6_percent | sulphide_type_7 | sulphide7_percent
FHR9808 | 4 | 5 | py | 0.05
FHR9808 | 34 | 35 | py | 0.05
FHR9808 | 44 | 45 | py | 0.05
FHR9808 | 47 | 48 | py | 0.05
FHR9808 | 49 | 50 | py | 1

## Assay
hole_id | depth_from | depth_to | samp_id | au_gt1 | au_gt2 | au_gt3 | au_gt4 | au_gt5 | lab | ssn | batch_no | Analytical | au_gemcom
FHR9808 | 0 | 1 | FHR9808001 | 0.14 | 0.18
FHR9808 | 1 | 2 | FHR9808002 | 0.07
FHR9808 | 2 | 3 | FHR9808003 | 0.35
FHR9808 | 3 | 4 | FHR9808004 | 0.66 | 0.52
FHR9808 | 4 | 5 | FHR9808005 | 0.13
FHR9808 | 5 | 6 | FHR9808006 | 0.14
FHR9808 | 6 | 7 | FHR9808007 | 0.02
FHR9808 | 7 | 8 | FHR9808008 | 0.06
FHR9808 | 8 | 9 | FHR9808009 | 0.07
FHR9808 | 9 | 10 | FHR9808010 | 0.08
FHR9808 | 10 | 11 | FHR9808011 | 0.05
FHR9808 | 11 | 12 | FHR9808012 | 0.03
FHR9808 | 12 | 13 | FHR9808013 | 0.02
FHR9808 | 13 | 14 | FHR9808014 | 0.37
FHR9808 | 14 | 15 | FHR9808015 | 1.03 | 1.1 |  |  |  | 1 |  | 1 | 1.03
FHR9808 | 15 | 16 | FHR9808016 | 0.51
FHR9808 | 16 | 17 | FHR9808017 | 0.53 | 0.56
FHR9808 | 17 | 18 | FHR9808018 | 0.36
FHR9808 | 18 | 19 | FHR9808019 | 0.67 | 0.52
FHR9808 | 19 | 20 | FHR9808020 | 0.13
FHR9808 | 20 | 21 | FHR9808021 | 0.12
FHR9808 | 21 | 22 | FHR9808022 | 0.04
FHR9808 | 22 | 23 | FHR9808023 | 0.01
FHR9808 | 23 | 24 | FHR9808024 | 0.03
FHR9808 | 24 | 25 | FHR9808025 | 0.02
FHR9808 | 25 | 26 | FHR9808026 | 0.01
FHR9808 | 26 | 27 | FHR9808027 | 0.09
FHR9808 | 27 | 28 | FHR9808028 | 0.01
FHR9808 | 28 | 29 | FHR9808029 | 0.04
FHR9808 | 29 | 30 | FHR9808030 | 0.03
FHR9808 | 30 | 31 | FHR9808031 | 0.03
FHR9808 | 31 | 32 | FHR9808032 | 0.01
FHR9808 | 32 | 33 | FHR9808033 | 0.01
FHR9808 | 33 | 34 | FHR9808034 | 0.02
FHR9808 | 34 | 35 | FHR9808035 | 0.03
FHR9808 | 35 | 36 | FHR9808036 | 0.04
FHR9808 | 36 | 37 | FHR9808037 | 0.005
FHR9808 | 37 | 38 | FHR9808038 | 0.005
FHR9808 | 38 | 39 | FHR9808039 | 0.01
FHR9808 | 39 | 40 | FHR9808040 | 0.06
FHR9808 | 40 | 41 | FHR9808041 | 0.05
FHR9808 | 41 | 42 | FHR9808042 | 0.06
FHR9808 | 42 | 43 | FHR9808043 | 0.03
FHR9808 | 43 | 44 | FHR9808044 | 0.05
FHR9808 | 44 | 45 | FHR9808045 | 0.05
FHR9808 | 45 | 46 | FHR9808046 | 0.06 | 0.05
FHR9808 | 46 | 47 | FHR9808047 | 0.03
FHR9808 | 47 | 48 | FHR9808048 | 0.03
FHR9808 | 48 | 49 | FHR9808049 | 0.09
FHR9808 | 49 | 50 | FHR9808050 | 0.005
FHR9808 | 50 | 51 | FHR9808051 | 0.005
FHR9808 | 51 | 52 | FHR9808052 | 0.005
FHR9808 | 52 | 53 | FHR9808053 | 0.005
FHR9808 | 53 | 54 | FHR9808054 | 0.005