## Lith
hole_id | depth_from | depth_to | lith_code1 | lith_code2 | lith_code3 | Contact_Ty | Contact_de | Contact_An | Comments | Code_System
FHR9805 | 0 | 1 | Cla | [5 empty] | rd-cm | BC
FHR9805 | 1 | 4 | Qtz | Psu |  |  |  |  | gy-clear qtz, orange clays | BC
FHR9805 | 4 | 5 | Qtz | Pph |  |  |  |  | gy-clear qtz | BC
FHR9805 | 5 | 6 | Qtz | [5 empty] | +/- seds & clays | BC
FHR9805 | 6 | 9 | Pph | Pst | [5 empty] | BC
FHR9805 | 9 | 10 | Pst | [6 empty] | BC
FHR9805 | 10 | 11 | Pph | [6 empty] | BC
FHR9805 | 11 | 12 | Qtz | [5 empty] | +/-Pst, gy clear qtz | BC
FHR9805 | 12 | 13 | Pm | [5 empty] | rd frac surfs on fgr massive dkgy Pm | BC
FHR9805 | 13 | 15 | Pst | [6 empty] | BC
FHR9805 | 15 | 16 | Pst | Pph |  |  |  |  | dk gy qtz | BC
FHR9805 | 16 | 19 | Pph | [6 empty] | BC
FHR9805 | 19 | 20 | Pph | [5 empty] | wh opaque qtz | BC
FHR9805 | 20 | 21 | Qtz | Pph |  |  |  |  | gy-clear qtz | BC
FHR9805 | 21 | 22 | Pph | [5 empty] | gy, f-mg fol, rd frac surfaces | BC
FHR9805 | 22 | 23 | Pph | [5 empty] | gy-clear qtz | BC
FHR9805 | 23 | 24 | Pst | [5 empty] | or frac surfs. F-mgr masive dk gy | BC
FHR9805 | 24 | 25 | Fault | Pm |  |  |  |  | moderate or-bn stained chips | BC
FHR9805 | 25 | 26 | Fault | Qtz |  |  |  |  | bl-gy-wh opaque qtz, minor Pph | BC
FHR9805 | 26 | 27 | Pm | Pph |  |  |  |  | or frac surfs | BC
FHR9805 | 27 | 28 | Pph | [6 empty] | BC
FHR9805 | 28 | 29 | Qtz | Pm |  |  |  |  | bn fracture surfaces | BC
FHR9805 | 29 | 30 | Qtz | Pm |  |  |  |  | sulphides in Pm | BC
FHR9805 | 30 | 32 | Qtz | Pm | [5 empty] | BC
FHR9805 | 32 | 33 | Qtz | Pm | Pst |  |  |  | ox fracture surfaces | BC
FHR9805 | 33 | 34 | Pst | [5 empty] | f-mgr bk massive | BC
FHR9805 | 34 | 35 | Pst | [5 empty] | massive to diss ap | BC
FHR9805 | 35 | 36 | Pst | [6 empty] | BC
FHR9805 | 36 | 37 | Pvt | Pph |  |  |  |  | light gy, fgr matrix, mgr, wk fol, py in qtz/Pvt | BC
FHR9805 | 37 | 38 | Pvt | Pm |  |  |  |  | gy, m-cgr | BC
FHR9805 | 38 | 39 | Pvt | [6 empty] | BC
FHR9805 | 39 | 40 | Pvt | Pst |  |  |  |  | massive py | BC
FHR9805 | 40 | 41 | Pvt | [6 empty] | BC
FHR9805 | 41 | 42 | Pvt | [5 empty] | clear bl-gy qtz | BC
FHR9805 | 42 | 43 | Pvt | [6 empty] | BC
FHR9805 | 43 | 44 | Pvt | Pm | [5 empty] | BC
FHR9805 | 44 | 45 | Pvt | [5 empty] | he associated with qtz | BC
FHR9805 | 45 | 46 | Pvt | [6 empty] | BC
FHR9805 | 46 | 47 | Pvt | [5 empty] | py in qtz fractures | BC
FHR9805 | 47 | 48 | Pvt | [5 empty] | massive ap | BC
FHR9805 | 48 | 50 | Qtz | Pvt |  |  |  |  | bl-gy qtz | BC
FHR9805 | 50 | 51 | Pvt | [6 empty] | BC
FHR9805 | 51 | 52 | Pvt | Pst | [5 empty] | BC
FHR9805 | 52 | 57 | Pst | [5 empty] | m-cgr gy massive | BC
FHR9805 | 57 | 58 | Fault | Pst |  |  |  |  | ?Fault, pale gy & bk, m-cgr | BC
FHR9805 | 58 | 59 | Pst | [5 empty] | py in bl-gy qtz | BC
FHR9805 | 59 | 60 | Qtz | Pst |  |  |  |  | cgr massive Pst ?Pdz???? | BC
FHR9805 | 60 | 63 | Qtz | Pdz? | [5 empty] | BC
FHR9805 | 63 | 64 | Qtz | Pdz? | Pst? |  |  |  | py in clear ot gy qtz | BC
FHR9805 | 64 | 65 | Pdz? | Pst? |  |  |  |  | cgr massive | BC
FHR9805 | 65 | 66 | Pst? | [6 empty] | BC
FHR9805 | 66 | 67 | Pst | [6 empty] | BC
FHR9805 | 67 | 68 | Fault | Pst |  |  |  |  | gn m-cgr massive + bk, dyke? | BC
FHR9805 | 68 | 72 | Pst | [5 empty] | EOH 72m | BC

## Weathering
hole_id | depth_from | depth_to | weathering | ox | ox_int
FHR9805 | 0 | 1 |  | 1
FHR9805 | 1 | 4 |  | 1/2
FHR9805 | 4 | 5 |  | 2
FHR9805 | 5 | 6 |  | 3
FHR9805 | 6 | 8 |  | 2
FHR9805 | 8 | 9 |  | 2/3
FHR9805 | 9 | 11 |  | 2
FHR9805 | 11 | 12 |  | 3
FHR9805 | 12 | 13 |  | 2/3
FHR9805 | 13 | 17 |  | 2
FHR9805 | 17 | 18 |  | 2/3
FHR9805 | 18 | 20 |  | 2
FHR9805 | 20 | 23 |  | 2/3
FHR9805 | 23 | 24 |  | 3
FHR9805 | 24 | 25 |  | 2/3
FHR9805 | 25 | 72 |  | 3

## Alteration
hole_id | depth_from | depth_to | Alt_code | Intensity | Alt_style | Contact | Comments | Alt_min1 | alt_min1_int | Alt_style1 | Alt_min2 | alt_min2_int | Alt_style2 | Alt_min3 | alt_min3_int | Alt_style3 | Alt_min4 | alt_min4_int | Alt_style4 | Alt_min5 | alt_min5_int | Alt_style5
FHR9805 | 14 | 15 | [5 empty] | si | 2
FHR9805 | 39 | 42 | [5 empty] | si | 3 |  | ch | 2
FHR9805 | 42 | 43 | [5 empty] | si | 2
FHR9805 | 44 | 46 | [5 empty] | he | 1
FHR9805 | 51 | 52 | [5 empty] | si | 3
FHR9805 | 52 | 53 | [5 empty] | si | 3 |  | he | 1
FHR9805 | 53 | 56 | [5 empty] | si | 3
FHR9805 | 56 | 58 | [5 empty] | si | 4
FHR9805 | 58 | 59 | [5 empty] | si | 3
FHR9805 | 59 | 60 | [5 empty] | si | 4
FHR9805 | 60 | 66 | [5 empty] | si | 3
FHR9805 | 66 | 67 | [5 empty] | he | 1
FHR9805 | 68 | 69 | [5 empty] | he | 1

## Vein
hole_id | depth_from | depth_to | Vein_type_1 | Vein_percent_1 | Vein_type_2 | Vein_percent_2 | Code_System
FHR9805 | 1 | 2 | Vqz | 70 |  |  | BC
FHR9805 | 2 | 3 | Vqz | 85 |  |  | BC
FHR9805 | 3 | 5 | Vqz | 90 |  |  | BC
FHR9805 | 5 | 6 | Vqz | 98 |  |  | BC
FHR9805 | 6 | 7 | Vqz | 20 |  |  | BC
FHR9805 | 7 | 8 | Vqz | 10 |  |  | BC
FHR9805 | 8 | 9 | Vqz | 3 |  |  | BC
FHR9805 | 9 | 10 | Vqz | 1 |  |  | BC
FHR9805 | 10 | 11 | Vqz | 0.05 |  |  | BC
FHR9805 | 11 | 12 | Vqz | 98 |  |  | BC
FHR9805 | 12 | 13 | Vqz | 2 |  |  | BC
FHR9805 | 13 | 14 | Vqz | 0.05 |  |  | BC
FHR9805 | 15 | 16 | Vqz | 5 |  |  | BC
FHR9805 | 19 | 20 | Vqz | 20 |  |  | BC
FHR9805 | 20 | 21 | Vqz | 30 |  |  | BC
FHR9805 | 22 | 23 | Vqz | 2 |  |  | BC
FHR9805 | 24 | 25 | Vqz | 3 |  |  | BC
FHR9805 | 25 | 26 | Vqz | 98 |  |  | BC
FHR9805 | 26 | 27 | Vqz | 3 |  |  | BC
FHR9805 | 27 | 28 | Vqz | 10 |  |  | BC
FHR9805 | 28 | 29 | Vqz | 45 |  |  | BC
FHR9805 | 29 | 30 | Vqz | 60 |  |  | BC
FHR9805 | 30 | 31 | Vqz | 70 |  |  | BC
FHR9805 | 31 | 32 | Vqz | 50 |  |  | BC
FHR9805 | 32 | 33 | Vqz | 60 |  |  | BC
FHR9805 | 33 | 34 | Vqz | 20 |  |  | BC
FHR9805 | 35 | 36 | Vqz | 25 |  |  | BC
FHR9805 | 36 | 37 | Vqz | 20 |  |  | BC
FHR9805 | 37 | 39 | Vqz | 1 |  |  | BC
FHR9805 | 39 | 40 | Vqz | 7 |  |  | BC
FHR9805 | 40 | 41 | Vqz | 1 |  |  | BC
FHR9805 | 41 | 42 | Vqz | 15 |  |  | BC
FHR9805 | 43 | 44 | Vqz | 1 |  |  | BC
FHR9805 | 44 | 46 | Vqz | 2 |  |  | BC
FHR9805 | 46 | 48 | Vqz | 7 |  |  | BC
FHR9805 | 48 | 49 | Vqz | 70 |  |  | BC
FHR9805 | 49 | 50 | Vqz | 85 |  |  | BC
FHR9805 | 50 | 51 | Vqz | 10 |  |  | BC
FHR9805 | 51 | 52 | Vqz | 1 | Vqb | 7 | BC
FHR9805 | 52 | 53 | Vqz | 3 | Vqb | 0.05 | BC
FHR9805 | 53 | 54 | Vqz | 0.05 |  |  | BC
FHR9805 | 54 | 57 | Vqz | 1 |  |  | BC
FHR9805 | 57 | 58 | Vqz | 3 | Vqb | 7 | BC
FHR9805 | 58 | 59 | Vqz | 2 |  |  | BC
FHR9805 | 59 | 60 | Vqz | 80 |  |  | BC
FHR9805 | 60 | 61 | Vqz | 40 | Vqb | 1 | BC
FHR9805 | 61 | 62 | Vqz | 55 |  |  | BC
FHR9805 | 62 | 63 | Vqz | 60 | Vqb | 3 | BC
FHR9805 | 63 | 64 | Vqz | 75 |  |  | BC
FHR9805 | 64 | 65 | Vqz | 2 | Vqb | 1 | BC
FHR9805 | 65 | 66 | Vqz | 15 | Vqb | 1 | BC
FHR9805 | 66 | 67 | Vqz | 20 | Vqb | 3 | BC
FHR9805 | 67 | 68 | Vqz | 50 |  |  | BC
FHR9805 | 68 | 69 | Vqz | 2 |  |  | BC
FHR9805 | 69 | 70 | Vqz | 1 |  |  | BC
FHR9805 | 70 | 71 | Vqz | 2 |  |  | BC
FHR9805 | 71 | 72 | Vqz | 0.05 |  |  | BC

## Sulphides
hole_id | depth_from | depth_to | sulphide_type_1 | sulphide1_percent | sulphide_type_2 | sulphide2_percent | sulphide_type_3 | sulphide3_percent | sulphide_type_4 | sulphide4_percent | sulphide_type_5 | sulphide5_percent | sulphide_type_6 | sulphide6_percent | sulphide_type_7 | sulphide7_percent
FHR9805 | 24 | 25 | py | 2
FHR9805 | 29 | 30 | ap | 2
FHR9805 | 30 | 31 | py | 1 | ap | 1
FHR9805 | 31 | 32 | py | 1 | ap | 2
FHR9805 | 32 | 33 | ap | 1
FHR9805 | 33 | 34 | ap | 0.05
FHR9805 | 34 | 35 | ap | 5
FHR9805 | 35 | 36 | ap | 1
FHR9805 | 36 | 37 | py | 2
FHR9805 | 39 | 40 | py | 1
FHR9805 | 40 | 41 | py | 0.05
FHR9805 | 41 | 42 | ap | 0.05
FHR9805 | 42 | 43 | py | 1
FHR9805 | 44 | 46 | py | 1
FHR9805 | 46 | 47 | py | 2
FHR9805 | 47 | 48 | ap | 10
FHR9805 | 48 | 49 | py | 0.05
FHR9805 | 51 | 52 | py | 0.05 | ap | 0.05
FHR9805 | 52 | 53 | py | 1
FHR9805 | 58 | 59 | py | 1
FHR9805 | 59 | 60 | py | 0.05
FHR9805 | 61 | 62 | py | 1
FHR9805 | 65 | 66 | py | 1
FHR9805 | 67 | 68 | py | 2 | ap | 2

## Assay
hole_id | depth_from | depth_to | samp_id | au_gt1 | au_gt2 | au_gt3 | au_gt4 | au_gt5 | lab | ssn | batch_no | Analytical | au_gemcom
FHR9805 | 0 | 1 | FHR9805001 | 0.07
FHR9805 | 1 | 2 | FHR9805002 | 0.06
FHR9805 | 2 | 3 | FHR9805003 | 0.07
FHR9805 | 3 | 4 | FHR9805004 | 0.02
FHR9805 | 4 | 5 | FHR9805005 | 0.01
FHR9805 | 5 | 6 | FHR9805006 | 0.01
FHR9805 | 6 | 7 | FHR9805007 | 0.02
FHR9805 | 7 | 8 | FHR9805008 | 0.005
FHR9805 | 8 | 9 | FHR9805009 | 0.39 | 0.24
FHR9805 | 9 | 10 | FHR9805010 | 0.12
FHR9805 | 10 | 11 | FHR9805011 | 0.09
FHR9805 | 11 | 12 | FHR9805012 | 0.2
FHR9805 | 12 | 13 | FHR9805013 | 0.02
FHR9805 | 13 | 14 | FHR9805014 | 0.005
FHR9805 | 14 | 15 | FHR9805015 | 0.005
FHR9805 | 15 | 16 | FHR9805016 | 0.01
FHR9805 | 16 | 17 | FHR9805017 | 0.005
FHR9805 | 17 | 18 | FHR9805018 | 0.005
FHR9805 | 18 | 19 | FHR9805019 | 0.005
FHR9805 | 19 | 20 | FHR9805020 | 0.005
FHR9805 | 20 | 21 | FHR9805021 | 0.005
FHR9805 | 21 | 22 | FHR9805022 | 0.005
FHR9805 | 22 | 23 | FHR9805023 | 0.03
FHR9805 | 23 | 24 | FHR9805024 | 0.01
FHR9805 | 24 | 25 | FHR9805025 | 0.07
FHR9805 | 25 | 26 | FHR9805026 | 3.38 | 3.51 |  |  |  | 1 |  | 7 | 2.52
FHR9805 | 26 | 27 | FHR9805027 | 1.53 | 1.61 |  |  |  | 1
FHR9805 | 27 | 28 | FHR9805028 | 0.48 | 0.45 |  |  |  | 1
FHR9805 | 28 | 29 | FHR9805029 | 4.99 | 5.41 | 4.32 |  |  | 1
FHR9805 | 29 | 30 | FHR9805030 | 0.24 | 0.3 |  |  |  | 1
FHR9805 | 30 | 31 | FHR9805031 | 2.98 | 2.42 |  |  |  | 1
FHR9805 | 31 | 32 | FHR9805032 | 4.04 | 3.64 | 4.3 |  |  | 1
FHR9805 | 32 | 33 | FHR9805033 | 0.14
FHR9805 | 33 | 34 | FHR9805034 | 0.03
FHR9805 | 34 | 35 | FHR9805035 | 0.06
FHR9805 | 35 | 36 | FHR9805036 | 2.03 | 2.19 |  |  |  | 1 |  | 2 | 4.56
FHR9805 | 36 | 37 | FHR9805037 | 7.09 | 6.96 |  |  |  | 1
FHR9805 | 37 | 38 | FHR9805038 | 0.91 | 0.78
FHR9805 | 38 | 39 | FHR9805039 | 0.81
FHR9805 | 39 | 40 | FHR9805040 | 0.28
FHR9805 | 40 | 41 | FHR9805041 | 0.27
FHR9805 | 41 | 42 | FHR9805042 | 0.12
FHR9805 | 42 | 43 | FHR9805043 | 0.49
FHR9805 | 43 | 44 | FHR9805044 | 0.11
FHR9805 | 44 | 45 | FHR9805045 | 0.02
FHR9805 | 45 | 46 | FHR9805046 | 1.07 | 1.32 |  |  |  | 1 |  | 1 | 1.07
FHR9805 | 46 | 47 | FHR9805047 | 0.13
FHR9805 | 47 | 48 | FHR9805048 | 0.17
FHR9805 | 48 | 49 | FHR9805049 | 0.3
FHR9805 | 49 | 50 | FHR9805050 | 0.64
FHR9805 | 50 | 51 | FHR9805051 | 0.02
FHR9805 | 51 | 52 | FHR9805052 | 0.49 | 0.46
FHR9805 | 52 | 53 | FHR9805053 | 0.02
FHR9805 | 53 | 54 | FHR9805054 | 0.11
FHR9805 | 54 | 55 | FHR9805055 | 0.62 | 0.77
FHR9805 | 55 | 56 | FHR9805056 | 0.03
FHR9805 | 56 | 57 | FHR9805057 | 0.09
FHR9805 | 57 | 58 | FHR9805058 | 0.005
FHR9805 | 58 | 59 | FHR9805059 | 0.06
FHR9805 | 59 | 60 | FHR9805060 | 0.07
FHR9805 | 60 | 61 | FHR9805061 | 0.02
FHR9805 | 61 | 62 | FHR9805062 | 0.005
FHR9805 | 62 | 63 | FHR9805063 | 0.79 | 0.69
FHR9805 | 63 | 64 | FHR9805064 | 0.12
FHR9805 | 64 | 65 | FHR9805065 | 0.25
FHR9805 | 65 | 66 | FHR9805066 | 0.005
FHR9805 | 66 | 67 | FHR9805067 | 0.12
FHR9805 | 67 | 68 | FHR9805068 | 0.58 | 0.59 |  |  |  | 1 |  | 2 | 0.68
FHR9805 | 68 | 69 | FHR9805069 | 0.78 | 0.94 |  |  |  | 1
FHR9805 | 69 | 70 | FHR9805070 | 0.04
FHR9805 | 70 | 71 | FHR9805071 | 0.07
FHR9805 | 71 | 72 | FHR9805072 | 0.03