## JobDetails
Client Name | Job Number | Technician | Order Number | Project Name | Project Code | State or Country | Date Received | Job Description
DIAMAUS | 05082 | Diatech | I Moody | Abner Range NT | Abner Range NT | NT | 2005-10-27 | 1. Quarantine as required. 2. Wet screen at -1.2+0.3mm; retain the -0.3mm material. 3. DMS separate the -1.2+0.3mm fraction. 4. TBE separate. 5. Magnetically separate. 6. Observe the -1.2+0.3mm fraction for diamonds and key minerals. 7. Microprobe as necessary.

## ProcessData
Client Name | Job Number | Sample Number | Technician | Sample Type | Sample Type Received | Observed Sample Type | Lab Assessment | Head Weight kg | Wet Weight kg | Oversize Weight kg | Oversize Grainsize mm | Final Conc Grainsize mm | Non-mag Weight g | Mag Weight g | Final Conc Weight Total g | Final Conc Weight Observed g | % of Final Conc Weight Observed | Comment
DIAMAUS | 05082 | 159875 | Diatech | Loam | Loam | DMS Concentrate | Positive | 36.72 |  | 0 | 1.2 | -1.2+0.3 |  |  | 8.97 | 8.97 | 100

## KeyMineralSummary
Client Name | Job Number | Sample Number | Technician | Lab Assessment | Overall Size Fraction Observed mm | DIA A Morph | CHR A Morph | CHR B Morph | CHR C Morph | CHR A MorphProbe | CHR B MorphProbe | CHR C MorphProbe | CRD A Morph | CRD B Morph | CRD C Morph | CRD A MorphProbe | CRD B MorphProbe | CRD C MorphProbe | OTHER A Morph | OTHER B Morph | OTHER C Morph | OTHER A MorphProbe | OTHER B MorphProbe | OTHER C MorphProbe | PHL A Morph | PHL B Morph | PHL C Morph | PHL A MorphProbe | PHL B MorphProbe | PHL C MorphProbe | PIC A Morph | PIC B Morph | PIC C Morph | PIC A MorphProbe | PIC B MorphProbe | PIC C MorphProbe | PYR A Morph | PYR B Morph | PYR C Morph | PYR A MorphProbe | PYR B MorphProbe | PYR C MorphProbe | EGAR A Morph | EGAR B Morph | EGAR C Morph | EGAR A MorphProbe | EGAR B MorphProbe | EGAR C MorphProbe | SYNDIA C Morph | CommentResult
DIAMAUS | 05082 | 159875 | Diatech | Positive | -1.2+0.3 | 0 | 0 | 1 | 0 | 1 | 0 | 0 | 0 | 0 | 0 | 0 | 0 | 0 | 0 | 0 | 0 | 0 | 0 | 0 | 0 | 0 | 0 | 0 | 0 | 0 | 0 | 0 | 0 | 0 | 0 | 0 | 0 | 0 | 0 | 0 | 0 | 0 | 0 | 0 | 0 | 0 | 0 | 0 | 0

## KeyMineralDetails
Client Name | Job Number | Sample Number | Technician | Individual Size Fraction Observed mm | DIA A Morph | CHR A Morph | CHR B Morph | CHR C Morph | CHR A MorphProbe | CHR B MorphProbe | CHR C MorphProbe | CRD A Morph | CRD B Morph | CRD C Morph | CRD A MorphProbe | CRD B MorphProbe | CRD C MorphProbe | OTHER A Morph | OTHER B Morph | OTHER C Morph | OTHER A MorphProbe | OTHER B MorphProbe | OTHER C MorphProbe | PHL A Morph | PHL B Morph | PHL C Morph | PHL A MorphProbe | PHL B MorphProbe | PHL C MorphProbe | PIC A Morph | PIC B Morph | PIC C Morph | PIC A MorphProbe | PIC B MorphProbe | PIC C MorphProbe | PYR A Morph | PYR B Morph | PYR C Morph | PYR A MorphProbe | PYR B MorphProbe | PYR C MorphProbe | EGAR A Morph | EGAR B Morph | EGAR C Morph | EGAR A MorphProbe | EGAR B MorphProbe | EGAR C MorphProbe | SYNDIA C Morph
DIAMAUS | 05082 | 159875 | DIATECH | -0.4+0.3 | 0 | 0 | 1 | 0 | 1 | 0 | 0 | 0 | 0 | 0 | 0 | 0 | 0 | 0 | 0 | 0 | 0 | 0 | 0 | 0 | 0 | 0 | 0 | 0 | 0 | 0 | 0 | 0 | 0 | 0 | 0 | 0 | 0 | 0 | 0 | 0 | 0 | 0 | 0 | 0 | 0 | 0 | 0 | 0
DIAMAUS | 05082 | 159875 | DIATECH | -0.8+0.4 | 0 | 0 | 0 | 0 | 0 | 0 | 0 | 0 | 0 | 0 | 0 | 0 | 0 | 0 | 0 | 0 | 0 | 0 | 0 | 0 | 0 | 0 | 0 | 0 | 0 | 0 | 0 | 0 | 0 | 0 | 0 | 0 | 0 | 0 | 0 | 0 | 0 | 0 | 0 | 0 | 0 | 0 | 0 | 0
DIAMAUS | 05082 | 159875 | DIATECH | -1.2+0.8 | 0 | 0 | 0 | 0 | 0 | 0 | 0 | 0 | 0 | 0 | 0 | 0 | 0 | 0 | 0 | 0 | 0 | 0 | 0 | 0 | 0 | 0 | 0 | 0 | 0 | 0 | 0 | 0 | 0 | 0 | 0 | 0 | 0 | 0 | 0 | 0 | 0 | 0 | 0 | 0 | 0 | 0 | 0 | 0

## DiamondDetails
Client Name | Job Number | Sample Number | DiamondNo | DiamondMeshSize | Weight | Cleaned | X | Y | Z | Regularity | Resorption | Morphology | CrystalState | Colour | Transparency | Inclusions | SurfaceFeatures | DiamondComment

## OtherMinerals
Client Name | Job Number | Sample Number | Technician | Individual Size Fraction Observed mm | Almandine | Al-Silicates | Al-Spinel | Amphibole | Anatase | Andalusite | Andradite | Apatite | Axinite | Barite | Biotite | Bronzite | Calcite | Carbonate | Cassiterite | Chlorite | Chrysoberyl | Cinnabar | Clinopyroxene | Copper Minerals | Cordierite | Corundum | Crocoite | Cr-Spinel | Diaspore | Diopside | Enstatite | Epidote | Fe Oxide/Hydroxide | Fergusonite | Florencite | Fluorite | Gahnite | Galena | Garnet | Glauconite | Gold | Goyazite | Grossular | Gypsum | Haematite | Hercynite | Hornblende | Ilmenite | K-Richterite | Kyanite | Leucoxene | Limonite | Magnesite | Magnetite | Magnophorite | Malachite | Marcasite | Martite | Mica | Micrometeorites | Mn Oxide | Moissanite | Molybdenite | Monazite | Muscovite | Nb-Rutile | Olivine | Orthopyroxene | Other Mineral | Perovskite | Phlogopite | Phosphate | Piedmontite | Platinum | Prehnite | Priderite | Psilomelane | Pyrite | Pyroclore | Pyroxene | Rock Fragments | Rutile | Scheelite | Sericite | Siderite | Sillimanite | Spessartine | Sphene | Spinel | Staurolite | Sulphides | Tantalite | Thorite | Topaz | Tourmaline | Unknown Mineral 1 | Unknown Mineral 2 | Unknown Mineral 3 | Unknown Mineral 4 | Unknown Mineral 5 | Unknown Mineral 6 | Uvarovite | Vermiculite | Wolframite | Xenotime | Zircon | Zoisite | Pb Glass | Gorceixite
DIAMAUS | 05082 | 159875 | DIATECH | -1.2+0.8 | 0 | 0 | 0 | 0 | 0 | 0 | 0 | 0 | 0 | 0 | 0 | 0 | 0 | 0 | 0 | 0 | 0 | 0 | 0 | 0 | 0 | 0 | 0 | 0 | 0 | 0 | 0 | 0 | 100 | 0 | 0 | 0 | 0 | 0 | 0 | 0 | 0 | 0 | 0 | 0 | 0 | 0 | 0 | 0 | 0 | 0 | 0 | 0 | 0 | 0 | 0 | 0 | 0 | 0 | 0 | 0 | 0 | 0 | 0 | 0 | 0 | 0 | 0 | 0 | 0 | 0 | 0 | 0 | 0 | 0 | 0 | 0 | 0 | 0 | 0 | 0 | 0 | 0 | 0 | 0 | 0 | 0 | 0 | 0 | 0 | 0 | 0 | 0 | 0 | 0 | 0 | 0 | 0 | 0 | 0 | 0 | 0 | 0 | 0 | 0 | 0 | 0 | 0
DIAMAUS | 05082 | 159875 | DIATECH | -0.8+0.4 | 0 | 0 | 0 | 0 | 0 | 0 | 0 | 0 | 0 | 0 | 0 | 0 | 0 | 0 | 0 | 0 | 0 | 0 | 0 | 0 | 0 | 0 | 0 | 0 | 0 | 0 | 0 | 0 | 100 | 0 | 0 | 0 | 0 | 0 | 0 | 0 | 0 | 0 | 0 | 0 | 0 | 0 | 0 | 0 | 0 | 0 | 0 | 0 | 0 | 0 | 0 | 0 | 0 | 0 | 0 | 0 | 0 | 0 | 0 | 0 | 0 | 0 | 0 | 0 | 0 | 0 | 0 | 0 | 0 | 0 | 0 | 0 | 0 | 0 | 0 | 0 | 0 | Tr | 0 | 0 | 0 | 0 | 0 | 0 | 0 | 0 | 0 | 0 | 0 | 0 | 0 | 0 | 0 | 0 | 0 | 0 | 0 | 0 | 0 | 0 | 0 | 0 | 0
DIAMAUS | 05082 | 159875 | DIATECH | -0.4+0.3 | 0 | 0 | 0 | 0 | 0 | 0 | 0 | 0 | 0 | 0 | 0 | 0 | 0 | 0 | 0 | 0 | 0 | 0 | 0 | 0 | 0 | 0 | 0 | 0 | 0 | 0 | 0 | 0 | 50 | 0 | 0 | 0 | 0 | 0 | 0 | 0 | 0 | 0 | 0 | 0 | 0 | 0 | 0 | 0 | 0 | 0 | Tr | 0 | 0 | 0 | 0 | 0 | 0 | 0 | 0 | 0 | 0 | 0 | 0 | 0 | 0 | 0 | 0 | 0 | 0 | 0 | 0 | 0 | 0 | 0 | 0 | 0 | 0 | 0 | 0 | 0 | 0 | Tr | 0 | 0 | 0 | 0 | 0 | 0 | 0 | 0 | 0 | 0 | 0 | 0 | 0 | 0 | 0 | 0 | 0 | 0 | 0 | 0 | 0 | 0 | 0 | 50 | 0