## NT19037_CSV_Report_1
IDENT | Job number | Project code | Au | As | Co | Cu | Fe | Mn | Ni | Pb | U | Zn
UNITS |  |  | ppb | ppm | ppm | ppm | ppm | ppm | ppm | ppm | ppm | ppm
SCHEME |  |  | FA_GEN_SAAS | G400M | G400M | G400M | G400I | G400I | G400M | G400M | G400M | G400M
93062 | NT19037 | 93062 - 93105 | <1 | 85.5 | 4.2 | 24.6 | 79100 | 41 | 21.6 | 14.4 | 5.74 | 14.5
93063 | NT19037 | 93062 - 93105 | <1 | 36 | 5.2 | 29.2 | 33100 | 29 | 16 | 23.2 | 5.2 | 14.5
93064 | NT19037 | 93062 - 93105 | <1 | 49.5 | 11.1 | 48.8 | 35000 | 144 | 32 | 14.4 | 8.85 | 20.5
93065 | NT19037 | 93062 - 93105 | <1 | 53 | 11.8 | 63 | 56400 | 85 | 47.6 | 15.6 | 10.9 | 17
93066 | NT19037 | 93062 - 93105 | <1 | 68 | 13.4 | 38.4 | 79000 | 137 | 64.4 | 20 | 7.18 | 76.5
93067 | NT19037 | 93062 - 93105 | <1 | 45 | 14.3 | 44.2 | 39000 | 180 | 64 | 14.2 | 6.18 | 73.5
93068 | NT19037 | 93062 - 93105 | 4 | 58 | 23.4 | 45.8 | 47800 | 425 | 79.4 | 17.6 | 5.7 | 50.5
93069 | NT19037 | 93062 - 93105 | 5 | 61 | 121 | 76 | 43700 | 4970 | 123 | 16.4 | 5.6 | 71
93070 | NT19037 | 93062 - 93105 | 4 | 43 | 96.1 | 79.8 | 32000 | 2400 | 109 | 12.8 | 5.83 | 52
93071 | NT19037 | 93062 - 93105 | 4 | 42.5 | 99.2 | 83 | 33900 | 2730 | 112 | 12.4 | 6.16 | 49.5
93072 | NT19037 | 93062 - 93105 | <1 | 57 | 6.35 | 95.8 | 74000 | 143 | 42.4 | 21.4 | 9.14 | 56.5
93073 | NT19037 | 93062 - 93105 | <1 | 37.5 | 7.9 | 105 | 36500 | 242 | 44.8 | 11.4 | 8.4 | 91.5
93074 | NT19037 | 93062 - 93105 | 1 | 37.5 | 14.4 | 126 | 39900 | 292 | 46.2 | 11.6 | 8.07 | 78.5
93075 | NT19037 | 93062 - 93105 | 22 | 59 | 30.4 | 141 | 54400 | 985 | 58 | 15.8 | 7.5 | 77
93076 | NT19037 | 93062 - 93105 | 8 | 49 | 76.3 | 135 | 46800 | 1370 | 94.2 | 16.6 | 6.62 | 61.5
93077 | NT19037 | 93062 - 93105 | 2 | 47 | 81.9 | 132 | 40600 | 2480 | 115 | 18.4 | 6.71 | 75
93078 | NT19037 | 93062 - 93105 | 9 | 40.5 | 49.8 | 84 | 36400 | 966 | 81 | 12.6 | 5.88 | 60.5
93079 | NT19037 | 93062 - 93105 | 7 | 51.5 | 128 | 162 | 36900 | 4810 | 138 | 10.8 | 5.35 | 90
93080 | NT19037 | 93062 - 93105 | 7 | 75 | 39.9 | 142 | 63700 | 1630 | 104 | 18.4 | 5.3 | 80.5
93081 | NT19037 | 93062 - 93105 | <1 | 104 | 21.1 | 63.4 | 112000 | 162 | 97.2 | 31.2 | 7.98 | 205
93082 | NT19037 | 93062 - 93105 | 1 | 41.5 | 6.95 | 64.2 | 41400 | 70 | 33.8 | 19.8 | 6.08 | 43
93083 | NT19037 | 93062 - 93105 | 11 | 43.5 | 10.3 | 77.2 | 44200 | 134 | 40 | 19.4 | 6.81 | 61.5
93084 | NT19037 | 93062 - 93105 | 3 | 69.5 | 29.7 | 137 | 63500 | 646 | 70.2 | 22.8 | 8.58 | 114
93085 | NT19037 | 93062 - 93105 | 4 | 68 | 65.4 | 152 | 68900 | 1910 | 116 | 26 | 9.15 | 149
93086 | NT19037 | 93062 - 93105 | 5 | 54.5 | 39.5 | 125 | 56300 | 998 | 129 | 20.2 | 8.96 | 163
93087 | NT19037 | 93062 - 93105 | 7 | 59 | 26.8 | 119 | 59900 | 736 | 96.8 | 21.2 | 6.85 | 140
93088 | NT19037 | 93062 - 93105 | 3 | 81.5 | 25.8 | 102 | 74700 | 447 | 97.2 | 33.4 | 7.26 | 162
93089 | NT19037 | 93062 - 93105 | 3 | 86 | 14.8 | 76.6 | 106000 | 115 | 73.4 | 33.6 | 12.6 | 83
93090 | NT19037 | 93062 - 93105 | 4 | 64 | 17.5 | 80.6 | 70500 | 292 | 79.8 | 25.6 | 9.93 | 151
93091 | NT19037 | 93062 - 93105 | 10 | 110 | 28.1 | 146 | 108000 | 446 | 113 | 46.2 | 11.6 | 181
93092 | NT19037 | 93062 - 93105 | 10 | 101 | 35.7 | 148 | 96600 | 517 | 113 | 43.6 | 13.8 | 154
93093 | NT19037 | 93062 - 93105 | 2 | 48.5 | 24.4 | 97.6 | 132000 | 233 | 57.2 | 47.6 | 16.9 | 38
93094 | NT19037 | 93062 - 93105 | 2 | 34 | 11.4 | 90.4 | 91200 | 226 | 51.8 | 39.6 | 9.94 | 49
93095 | NT19037 | 93062 - 93105 | 1 | 71 | 22.9 | 139 | 182000 | 428 | 72.8 | 76.4 | 18.6 | 56.5
93096 | NT19037 | 93062 - 93105 | 2 | 58.5 | 19.7 | 31.6 | 89000 | 775 | 63.2 | 27.6 | 8.74 | 30
93097 | NT19037 | 93062 - 93105 | 2 | 12 | 1.75 | 14.6 | 8940 | 25 | 29.4 | 9.6 | 5.19 | 19.5
93098 | NT19037 | 93062 - 93105 | 3 | 8 | 1.6 | 11 | 6400 | 32 | 23.8 | 7.4 | 5.06 | 13
93099 | NT19037 | 93062 - 93105 | 2 | 6.5 | 1.6 | 11.2 | 5060 | 46 | 16.2 | 7.4 | 4.36 | 12
93100 | NT19037 | 93062 - 93105 | 3 | 92 | 32.2 | 67.4 | 70900 | 1180 | 111 | 24.2 | 8.88 | 34.5
93101 | NT19037 | 93062 - 93105 | 1 | 88 | 47.3 | 71.8 | 52000 | 3540 | 120 | 16 | 5.4 | 59.5
93102 | NT19037 | 93062 - 93105 | 7 | 118 | 44.5 | 56.6 | 79900 | 2310 | 143 | 22.4 | 6.19 | 79
93103 | NT19037 | 93062 - 93105 | 1 | 110 | 42.8 | 62 | 77800 | 6250 | 141 | 21.4 | 6.67 | 74.5
93104 | NT19037 | 93062 - 93105 | 4 | 150 | 58.4 | 81.4 | 104000 | 6230 | 175 | 26.6 | 6.94 | 86.5
93105 | NT19037 | 93062 - 93105 | 4 | 135 | 61.1 | 67.8 | 99400 | 4310 | 165 | 25.4 | 7.15 | 77