## NT19357_CSV_Report_1
IDENT | Job number | Project code | Au | Pd | Pt | Ag | As | Co | Cu | Fe | Mn | Ni | Pb | U | Zn
UNITS |  |  | ppb | ppb | ppb | ppm | ppm | ppm | ppm | ppm | ppm | ppm | ppm | ppm | ppm
SCHEME |  |  | FA25N_EMS | FA25N_EMS | FA25N_EMS | G400M | G400M | G400M | G400M | G400I | G400I | G400M | G400M | G400M | G400M
93106 | NT19357 | 93106 - 93135 | 4 | 4 | 4 | 0.1 | 82 | 47.8 | 42.2 | 82700 | 6200 | 92.8 | 26.2 | 10.5 | 34
93107 | NT19357 | 93106 - 93135 | 4 | 4 | 2 | 0.1 | 63 | 28.8 | 37.8 | 42900 | 4310 | 64.4 | 10 | 3.7 | 30.5
93108 | NT19357 | 93106 - 93135 | 26 | 5 | 3 | 0.1 | 149 | 50 | 26.2 | 68100 | 12700 | 104 | 9.6 | 5.55 | 43
93109 | NT19357 | 93106 - 93135 | 51 | 5 | 4 | 0.05 | 115 | 62.2 | 44.6 | 91700 | 10100 | 121 | 12.6 | 5.62 | 55.5
93110 | NT19357 | 93106 - 93135 | 6 | 4 | 2 | <0.05 | 45.5 | 38.1 | 20.8 | 50700 | 5990 | 66.6 | 6.8 | 4.91 | 38.5
93111 | NT19357 | 93106 - 93135 | 6 | 4 | 4 | 0.1 | 65.5 | 51.2 | 26 | 43000 | 15200 | 101 | 11.2 | 4.4 | 37.5
93112 | NT19357 | 93106 - 93135 | 6 | 4 | 4 | 0.1 | 72 | 55.1 | 48.8 | 67700 | 9220 | 112 | 11.8 | 4.81 | 42.5
93113 | NT19357 | 93106 - 93135 | 5 | 3 | 3 | 0.1 | 47.5 | 53.7 | 65.6 | 75300 | 4490 | 90.4 | 13.4 | 4.29 | 41.5
93114 | NT19357 | 93106 - 93135 | 5 | 4 | 3 | 0.1 | 48 | 72.5 | 117 | 75000 | 5630 | 101 | 11.8 | 4.31 | 40
93115 | NT19357 | 93106 - 93135 | 4 | 3 | 3 | 0.05 | 40.5 | 59.6 | 46.4 | 71800 | 5180 | 88.8 | 10.2 | 4.56 | 30
93116 | NT19357 | 93106 - 93135 | 7 | 4 | 3 | 0.1 | 73 | 44.4 | 34 | 48000 | 9960 | 92 | 9 | 4.4 | 41.5
93117 | NT19357 | 93106 - 93135 | 6 | 4 | 3 | 0.15 | 73 | 63.1 | 74.6 | 71500 | 7520 | 103 | 20 | 4.49 | 49
93118 | NT19357 | 93106 - 93135 | 3 | 3 | 2 | 0.1 | 35.5 | 51.1 | 77 | 74400 | 3220 | 88.6 | 16.6 | 3.91 | 40
93119 | NT19357 | 93106 - 93135 | 6 | 3 | 3 | 0.1 | 54.5 | 44.7 | 54.4 | 52400 | 6980 | 83 | 10.4 | 4.6 | 35.5
93120 | NT19357 | 93106 - 93135 | 3 | 2 | 2 | 0.1 | 43.5 | 46.2 | 64.6 | 68900 | 3110 | 81.2 | 11.6 | 4.26 | 41
93121 | NT19357 | 93106 - 93135 | 4 | 3 | 2 | 0.1 | 35 | 55.7 | 70.2 | 79300 | 3250 | 92.4 | 13.8 | 4.18 | 42.5
93122 | NT19357 | 93106 - 93135 | 3 | 2 | 2 | 0.1 | 41.5 | 38.6 | 39.2 | 55600 | 4700 | 79 | 9.2 | 4.38 | 34
93123 | NT19357 | 93106 - 93135 | 3 | 2 | 2 | 0.1 | 35 | 41 | 47.4 | 66900 | 3190 | 84.4 | 12.6 | 4.38 | 38
93124 | NT19357 | 93106 - 93135 | 3 | 2 | 2 | 0.1 | 37 | 51.7 | 83.2 | 90000 | 3400 | 97.8 | 17 | 4.77 | 46
93125 | NT19357 | 93106 - 93135 | 4 | 3 | 2 | 0.1 | 61 | 53.2 | 54.4 | 69900 | 7160 | 93 | 9.6 | 4.23 | 41.5
93126 | NT19357 | 93106 - 93135 | 5 | 4 | 3 | 0.1 | 60.5 | 106 | 106 | 88700 | 7180 | 104 | 11.8 | 3.95 | 41
93127 | NT19357 | 93106 - 93135 | 3 | 3 | 2 | 0.1 | 44.5 | 85.2 | 108 | 77900 | 3920 | 96.8 | 13.6 | 4.61 | 37
93128 | NT19357 | 93106 - 93135 | 5 | 3 | 2 | 0.05 | 45.5 | 43.1 | 32 | 58800 | 6580 | 84.4 | 7.2 | 4.06 | 39.5
93129 | NT19357 | 93106 - 93135 | 2 | 2 | 1 | 0.05 | 22.5 | 42 | 64.8 | 64100 | 3160 | 92.8 | 9.2 | 3.87 | 40.5
93130 | NT19357 | 93106 - 93135 | 2 | 1 | 1 | 0.05 | 25.5 | 52.1 | 35.2 | 76500 | 3000 | 87.8 | 10.8 | 4.62 | 39
93131 | NT19357 | 93106 - 93135 | 3 | 2 | 2 | 0.05 | 54.5 | 50.2 | 37.2 | 72400 | 6380 | 86.6 | 11.6 | 4.83 | 32
93132 | NT19357 | 93106 - 93135 | 2 | 2 | 2 | 0.05 | 31 | 50.8 | 46.6 | 59900 | 2350 | 74.6 | 10 | 4.27 | 19.5
93133 | NT19357 | 93106 - 93135 | 1 | 1 | 1 | <0.05 | 25.5 | 41.2 | 25.2 | 46600 | 3410 | 61.4 | 7.4 | 4.14 | 17
93134 | NT19357 | 93106 - 93135 | 2 | 1 | 1 | 0.05 | 47.5 | 45.6 | 36 | 47200 | 5290 | 75.2 | 7.8 | 4.57 | 23
93135 | NT19357 | 93106 - 93135 | 3 | 2 | 2 | 0.1 | 41 | 58.9 | 60.8 | 57700 | 4980 | 84.4 | 12.4 | 4.75 | 27.5