## Sheet1
Sample | Au (ppm) | Au[R] (ppm) | Ag (PPM) | Cu (ppm) | Pb (ppm) | Zn (ppm) | GPS Co-ord's (GDA 94)
[7 empty] | Long | Lat | Easting | Northing | Zone
GW33 | 0.07 |  | 3 | 114 | 93 | 471 | 132° 14' | 13° 38' | 218409.935 | 11555837.2767 | 53
GW34 | 0.02 |  | <1 | 77 | 23 | 211 | 132° 14' | 13° 38' | 218409.935 | 11555837.2767 | 53
GW35 | 0.01 |  | <1 | 61 | 27 | 102 | 132° 14' | 13° 38' | 218409.935 | 11555837.2767 | 53
GW36 | <0.01 |  | <1 | 64 | 16 | 47 | 132° 14' | 13° 38' | 218409.935 | 11555837.2767 | 53
GW37 | <0.01 |  | <1 | 71 | 20 | 48 | 132° 14' | 13° 38' | 218409.935 | 11555837.2767 | 53
GW38 | <0.01 |  | >1 | 265 | 19 | 56 | 132° 14' | 13° 38' | 218409.935 | 11555837.2767 | 53
GW39 | <0.01 |  | <1 | 122 | 21 | 121 | 132° 14' | 13° 38' | 218409.935 | 11555837.2767 | 53
GW40 | <0.01 |  | 7 | 3020 | 6180 | 4.55% | 132° 14' | 13° 38' | 218409.935 | 11555837.2767 | 53
GW41 | 0.49 | 0.55 | 153 | 11.6% | 248 | 1520 | 132° 14' | 13° 38' | 218409.935 | 11555837.2767 | 53
GW42 | 36.3 | 36.6 | 47 | 1040 | 1440 | 4310 | 132° 14' | 13° 38' | 218409.935 | 11555837.2767 | 53
GW43 | 0.1 |  | 4 | 2320 | 77 | 128 | 132° 14' | 13° 38' | 218409.935 | 11555837.2767 | 53
GW44 | 0.44 | 0.39 | 1 | 96 | 79 | 204 | 132° 14' | 13° 38' | 218409.935 | 11555837.2767 | 53
GW45 | 0.01 |  | 1 | 327 | 23 | 54 | 132° 14' | 13° 38' | 218409.935 | 11555837.2767 | 53
GW46 | 0.21 |  | 1 | 52 | 82 | 296 | 132° 14' | 13° 38' | 218409.935 | 11555837.2767 | 53
GW47 | <0.01 | <0.01 | <1 | 133 | 13 | 37 | 132° 14' | 13° 38' | 218409.935 | 11555837.2767 | 53
GW48 | 0.04 |  | >1 | 39 | 21 | 55 | 132° 13' | 13° 37' | 215879.9946 | 11553302.6959 | 53
GW49 | 0.01 |  | <1 | 51 | 6 | 33 | 132° 13' | 13° 37' | 215879.9946 | 11553302.6959 | 53
GW50 | <0.01 |  | <1 | 76 | 116 | 95 | 132° 13' | 13° 37' | 215879.9946 | 11553302.6959 | 53
GW51 | <0.01 |  | <1 | 74 | 11 | 32 | 132° 13' | 13° 37' | 215879.9946 | 11553302.6959 | 53
GW52 | <0.01 |  | <1 | 58 | 23 | 86 | 132° 13' | 13° 37' | 215879.9946 | 11553302.6959 | 53
GW53 | 0.09 |  | <1 | 63 | 9 | 33 | 132° 13' | 13° 37' | 215879.9946 | 11553302.6959 | 53
GW54 | 0.04 |  | <1 | 49 | 23 | 59 | 132° 13' | 13° 37' | 215879.9946 | 11553302.6959 | 53
GW55 | 0.17 |  | <1 | 64 | 277 | 60 | 132° 13' | 13° 37' | 215879.9946 | 11553302.6959 | 53
GW55A | 0.01 |  | <1 | 32 | 20 | 48 | 132° 13' | 13° 37' | 215879.9946 | 11553302.6959 | 53
GW56 | <0.01 |  | <1 | 61 | 18 | 28 | 132° 13' | 13° 37' | 215879.9946 | 11553302.6959 | 53
Method | FA50 | FA50 | G300A | G300A | G300A | G300A