## Analytical Data
AS07014826 - Finalized
CLIENT : ARARES - Arafura Resources Nl
# of SAMPLES : 207
DATE RECEIVED : 2007-02-14 DATE FINALIZED : 2007-03-21
PROJECT : Lucy Creek
CERTIFICATE COMMENTS :
PO NUMBER : 0561
| ME-MS62s | ME-MS62s | ME-MS62s | ME-MS62s | ME-MS62s
SAMPLE | Ce | La | Sr | Th | U
DESCRIPTION | ppm | ppm | ppm | ppm | ppm
FLUSH A | 30.9 | 17.7 | 210 | 6.3 | 0.8
FLUSH B | 28.5 | 16.9 | 218 | 5.7 | 0.8
FLUSH C | 27.4 | 15.5 | 222 | 4.9 | 0.7
761475 | 26.7 | 10.6 | >500 | 4 | 33.3
761476 | 70.1 | 33.5 | 414 | 11.9 | 32.5
761477 | 88.1 | 44.3 | 195.5 | 17.7 | 17
761478 | 78.4 | 37.1 | 111 | 15.6 | 13.4
761479 | 78.5 | 40.4 | 87.6 | 16.2 | 5.7
761480 | 71.7 | 38.8 | 57.9 | 16.1 | 8.3
761481 | 94.5 | 50 | 61 | 19.6 | 5.4
761482 | 85.4 | 43.1 | 49.1 | 17.9 | 6.4
761483 | 75 | 30.3 | 30.6 | 8.1 | 3.5
761484 | 67.4 | 26.6 | 30.8 | 7.4 | 2.1
761485 | 94.9 | 39.3 | 37.4 | 10.2 | 2
761486 | 127.5 | 49.8 | 46.7 | 14.7 | 3.2
761487 | 177 | 58.4 | 101 | 17.7 | 7.2
761488 | 61.9 | 27.1 | 51.9 | 11.8 | 5.2
761489 | 99.4 | 42.6 | 314 | 17.5 | 28.5
761490 | 82.2 | 42.8 | 167.5 | 16.8 | 27.3
761491 | 88.8 | 46.7 | 312 | 18.4 | 19.8
761492 | 96.4 | 50.7 | >500 | 18.2 | 8
761493 | 80.1 | 42.5 | 382 | 18.3 | 19.1
761494 | 73.8 | 34.6 | 271 | 11.8 | 25.3
761495 | 81.2 | 36.4 | 383 | 12.8 | 14.1
761496 | 146 | 63.1 | >500 | 17.5 | 16.9
761497 | 123.5 | 49 | >500 | 14.2 | 21.2
761498 | 222 | 83.5 | >500 | 36.2 | 33.8
761515 | 51.2 | 26.5 | 180.5 | 10.1 | 31.7
761528 | 86 | 44.7 | 118 | 19 | 19.6
761529 | 111.5 | 59.3 | 307 | 22 | 11.8
761530 | 176.5 | 74.4 | 264 | 23.3 | 20.2
761531 | 73.9 | 31.2 | 52.6 | 9 | 2.2
761532 | 64.7 | 27.5 | 57.4 | 8.5 | 1.8
761556 | 52.9 | 27.4 | 58.2 | 10.5 | 2.9
761565 | 103.5 | 46.3 | 412 | 15.7 | 30.7
761566 | 90.4 | 41.6 | >500 | 14.3 | 40.2
761567 | 79.1 | 36.9 | 438 | 13.5 | 39.4
761568 | 76.1 | 34.7 | 444 | 12.7 | 40.1
761569 | 84.9 | 38.8 | >500 | 13.9 | 35.1
761570 | 107.5 | 47.1 | >500 | 16.7 | 32.1
761571 | 146 | 60.1 | 463 | 20.6 | 43.6
761572 | 105 | 48.5 | 178.5 | 21.8 | 34.6
761573 | 218 | 95.5 | >500 | 31.1 | 56.6
761574 | 117.5 | 57.8 | 173.5 | 21.3 | 10.5
761575 | 112 | 54.8 | 167 | 19.7 | 8
761576 | 301 | 111 | >500 | 38.7 | 29.9
761577 | 257 | 111.5 | >500 | 29.7 | 41.3
761578 | 197.5 | 94.7 | >500 | 22.8 | 43.3
761579 | 148 | 50.3 | >500 | 13.2 | 20.5
761580 | 213 | 66.3 | >500 | 22.4 | 20.8
761581 | 89.4 | 44.9 | 103 | 14.5 | 6.4
761582 | 99.1 | 39.7 | 425 | 14 | 77.6
761583 | 51.1 | 18.8 | 172.5 | 8.5 | 76.5
761584 | 102.5 | 38.6 | 327 | 17.8 | 65.7
761585 | 195 | 79.9 | >500 | 30.2 | 47.2
761586 | 104 | 48.5 | 170.5 | 22.1 | 29.4
761587 | 97.2 | 46.6 | 219 | 19.3 | 28.4
761588 | 147 | 68.3 | 403 | 23.6 | 6.2
761589 | 123 | 60.8 | 270 | 25.4 | 4.4
761590 | 201 | 95.2 | >500 | 36.4 | 11.2
761591 | 301 | 141.5 | >500 | 31.4 | 8.5
761592 | 348 | 139.5 | >500 | 24.8 | 8.2
761593 | 204 | 82.1 | 338 | 19.9 | 3.7
761594 | 77.7 | 35.1 | 104 | 10.4 | 1.8
761595 | 121.5 | 48.7 | 222 | 13.5 | 12.7
761596 | 92.3 | 36.7 | 93.8 | 13 | 4.4
761597 | 105.5 | 40.9 | 67 | 14.4 | 2.1
761598 | 147 | 55.9 | 98.4 | 17.6 | 2.1
761603 | 103.5 | 38 | 441 | 12.6 | 24.7
761604 | 90.2 | 34.9 | 219 | 11 | 36
761605 | 117.5 | 50.9 | >500 | 17.6 | 37.2
761606 | 129.5 | 52.9 | >500 | 18.7 | 26.6
761616 | 241 | 91.7 | 333 | 20.8 | 62
761617 | 137 | 49.5 | 221 | 10.7 | 57.4
761618 | 47 | 23.9 | 119 | 14.8 | 29.3
761619 | 153.5 | 71.2 | 302 | 25.7 | 35
761620 | 153 | 62.8 | 374 | 21 | 86.7
761621 | 148.5 | 69.5 | 319 | 24.2 | 21.8
761622 | 127 | 59.9 | 288 | 21.4 | 8.2
761623 | 119 | 54.5 | 201 | 20.4 | 9.1
761624 | 156 | 61.8 | 279 | 20.7 | 11
761625 | 117.5 | 46.9 | 93.7 | 15.3 | 3.8
761626 | 111.5 | 47.8 | 65.2 | 16.7 | 4.7
761627 | 146.5 | 55.1 | 89 | 13.9 | 3.2
761628 | 139.5 | 53.7 | 129.5 | 12.7 | 4.1
761629 | 270 | 89.6 | 333 | 18.1 | 13.1
761630 | 208 | 83.4 | 380 | 18.4 | 9.3
761631 | 100.5 | 45 | 346 | 15.5 | 33.3
761632 | 63.9 | 24.6 | 301 | 9.3 | 36.9
761633 | 99.7 | 37.2 | >500 | 12.8 | 40.7
761634 | 136.5 | 52.8 | >500 | 18 | 43.7
761635 | 85.6 | 42.1 | 236 | 17.1 | 22.4
761636 | 88.5 | 41.9 | 208 | 16.9 | 14.7
761637 | 167.5 | 70.5 | >500 | 22.3 | 8.3
761638 | 144.5 | 62.3 | 205 | 21.7 | 6.2
761639 | 72.1 | 27.3 | 48.8 | 10.2 | 2.2
761640 | 84.4 | 33.2 | 88.2 | 10.8 | 3
761641 | 90.8 | 35 | 102.5 | 9.8 | 2.6
761642 | 119 | 44.2 | 136.5 | 11.3 | 2.1
761643 | 264 | 98 | 384 | 25.7 | 4.7
761647 | 82.4 | 36.5 | 114 | 12.2 | 40.4
761648 | 69 | 28.5 | 98.9 | 9.9 | 90
761649 | 34.9 | 14 | 161 | 5.2 | 70.5
761650 | 57.4 | 23.5 | 311 | 8.7 | 133.5
761651 | 93.1 | 37.9 | 410 | 14.3 | 62.8
761652 | 86.2 | 45.1 | 420 | 17.3 | 25.2
761653 | 84.9 | 42.6 | 312 | 17.1 | 20.1
761660 | 88.8 | 38.8 | 83.7 | 13.6 | 8.9
761661 | 43.8 | 21 | 486 | 8.4 | 47.5
761662 | 19.25 | 8.5 | 248 | 3.4 | 36.7
761663 | 20.2 | 8.7 | 190.5 | 4.1 | 53.2
761664 | 21.1 | 8.4 | 194 | 2.7 | 41.3
761665 | 42.8 | 16.3 | >500 | 5.2 | 71
761666 | 82.5 | 32.8 | >500 | 13.1 | 85.7
761667 | 110.5 | 45.1 | >500 | 17 | 51.1
761668 | 73.5 | 35.4 | 283 | 14.8 | 25
761669 | 92.2 | 44.7 | 432 | 17.4 | 21.9
761670 | 103.5 | 52.6 | 385 | 21.1 | 8.4
761671 | 104.5 | 48 | 285 | 17.5 | 5.7
761672 | 121 | 45.4 | 345 | 13.3 | 8.1
761673 | 171.5 | 70.4 | 264 | 18.6 | 11.4
761674 | 48.3 | 22.1 | >500 | 12.5 | 25.7
761675 | 22.9 | 11.6 | >500 | 4.6 | 27.2
131648 | 50 | 25.3 | 85.5 | 9.2 | 2.6
131649 | 96.1 | 48.2 | 237 | 18.7 | 17.5
131650 | 48.9 | 26.7 | 235 | 8.3 | 8.1
131651 | 50 | 21.6 | 32.3 | 7.9 | 1.4
131652 | 54.8 | 27.3 | 91.8 | 10.4 | 2.6
131653 | 57.4 | 29.5 | 86.2 | 10.2 | 6
131654 | 72.9 | 37.4 | 295 | 14.8 | 5.3
131655 | 57.8 | 28.9 | 308 | 11.3 | 3
131656 | 20.9 | 11.2 | >500 | 4.9 | 6.5
131657 | 57.8 | 29.2 | 114 | 11.1 | 9.5
131658 | 93.4 | 41.6 | 422 | 16.6 | 8.9
131659 | 27.5 | 14.3 | >500 | 5.7 | 11.8
131660 | 56.9 | 28.8 | 128.5 | 11 | 4.7
131661 | 57.6 | 22 | 62.8 | 7.1 | 2.6
131662 | 44.9 | 21.6 | 157 | 9.5 | 11.2
131663 | 34.1 | 22.3 | >500 | 5.9 | 20.3
131664 | 53.1 | 26 | 49.6 | 10.4 | 6.6
131665 | 50.8 | 24.4 | 90.1 | 9.5 | 6.6
131666 | 18.7 | 9.5 | 318 | 3.9 | 6.6
131667 | 56.1 | 26.9 | 85 | 10.2 | 4.6
131668 | 101.5 | 50.3 | 65 | 19.1 | 4.3
131669 | 42.1 | 20.7 | 167 | 8 | 16.4
131670 | 68.5 | 34 | 112 | 12.6 | 4.9
131671 | 64.2 | 30.9 | 43.6 | 11.8 | 8
131672 | 87.3 | 43.7 | 95 | 17.2 | 6.3
131673 | 18.95 | 9.3 | 124 | 3.7 | 14.2
131674 | 77.4 | 43.9 | 447 | 16.4 | 18.9
131675 | 44 | 21.1 | 166.5 | 13.3 | 15.8
131676 | 56.1 | 27.7 | 71 | 10.6 | 4.4
131677 | 41.1 | 21.3 | 87.3 | 8.7 | 3.3
131678 | 52.5 | 25.7 | 56.9 | 9.9 | 3.2
131679 | 48.7 | 23.1 | 47.6 | 9.3 | 2.7
131680 | 23.2 | 10.9 | 201 | 4.6 | 42.8
131681 | 43.6 | 21.1 | 36.4 | 8.1 | 8.6
131682 | 52.5 | 25.7 | 73.2 | 9.8 | 6.4
131683 | 38.6 | 18.7 | 107 | 6.7 | 12.1
131684 | 55.9 | 27.1 | 68.1 | 10.8 | 7.7
131685 | 48.8 | 23.9 | 212 | 9.2 | 11.8
131686 | 27.4 | 12.7 | 100.5 | 6 | 6.8
131687 | 67.3 | 31.3 | 96.3 | 10.7 | 3.4
131688 | 44.5 | 20.5 | 65.4 | 10.4 | 12.1
131689 | 58.7 | 28.7 | 100 | 11 | 3.2
131690 | 33.8 | 15.7 | 277 | 6.5 | 19.9
131691 | 10.4 | 5.3 | 110.5 | 1.9 | 4.8
131692 | 57.3 | 28.3 | 367 | 10.6 | 3.7
131693 | 14.5 | 6.7 | 47.6 | 2.9 | 5.9
131694 | 23.8 | 12.3 | 291 | 3.8 | 15.6
131695 | 38.2 | 26.3 | 193 | 5.6 | 142.5
131696 | 44 | 21.7 | >500 | 7.8 | 6
131697 | 29.8 | 14.7 | 234 | 6.4 | 43.4
131698 | 56.1 | 27.7 | 73.1 | 9.9 | 3.1
131699 | 59.5 | 26.1 | 99.1 | 9.7 | 8
131700 | 11 | 7 | 196 | 2.1 | 17
133329 | 26.6 | 13.4 | 247 | 4.5 | 12.7
133330 | 103.5 | 43.9 | 70 | 17.8 | 5
133331 | 59.8 | 28.6 | 268 | 11.4 | 3.1
133332 | 113 | 53.7 | 111 | 21 | 12.3
133333 | 67.5 | 29.5 | 238 | 12 | 24.6
133334 | 49.8 | 23.8 | 95.4 | 9.1 | 16.3
133335 | 38.9 | 17.6 | 37.6 | 8.9 | 6.9
133336 | 55 | 26 | 118.5 | 9.6 | 6
133337 | 82.4 | 32.1 | 104 | 9.7 | 8.7
133338 | 65.8 | 32.6 | 157.5 | 12.3 | 5.1
133339 | 113.5 | 54.5 | 191.5 | 22.1 | 8.1
133340 | 53.8 | 26.3 | 209 | 9.7 | 6.9
133341 | 101.5 | 40.3 | >500 | 15.7 | 56.5
133342 | 119 | 40.7 | 358 | 17.5 | 14.3
133343 | 165 | 54.3 | 265 | 21 | 42.8
133344 | 89.5 | 33.1 | >500 | 11.9 | 9.3
133345 | 59.9 | 21.7 | >500 | 6.8 | 29
133346 | 98.1 | 43.9 | 215 | 17.1 | 9.6
133347 | 48.6 | 19.1 | 268 | 7.4 | 40.4
133348 | 97.3 | 39.3 | 85.8 | 12.2 | 19.4
133349 | 104.5 | 39.6 | 46.2 | 10.4 | 2.3
133350 | 50.4 | 24.3 | 190 | 9.4 | 39
133351 | 151.5 | 62.3 | 207 | 20.2 | 15.2
133352 | 57 | 27.7 | 59.7 | 10.7 | 2.9
133353 | 220 | 84.3 | >500 | 31.2 | 20.2
133354 | 103.5 | 47.7 | 163.5 | 20.3 | 27.1
133355 | 97.8 | 35.6 | 424 | 11.9 | 23.7
133356 | 115 | 52.7 | 203 | 19.3 | 8.8
133357 | 85.4 | 41.4 | 324 | 16.2 | 13.3
133358 | 41.5 | 15.3 | >500 | 4.6 | 58
133359 | 23.6 | 11.8 | >500 | 4.6 | 28.1

## Lab Duplicates
AS07014826 - Finalized
CLIENT : ARARES - Arafura Resources Nl
# of SAMPLES : 207
DATE RECEIVED : 2007-02-14 DATE FINALIZED : 2007-03-21
PROJECT : Lucy Creek
CERTIFICATE COMMENTS :
PO NUMBER : 0561
| ME-MS62s | ME-MS62s | ME-MS62s | ME-MS62s | ME-MS62s
SAMPLE | Ce | La | Sr | Th | U
DESCRIPTION | ppm | ppm | ppm | ppm | ppm
761481 | 94.5 | 50 | 61 | 19.6 | 5.4
761481 | 96.3 | 51.4 | 64.5 | 19.8 | 5.6
761529 | 111.5 | 59.3 | 307 | 22 | 11.8
761529 | 112 | 59 | 305 | 21.3 | 11.5
761575 | 112 | 54.8 | 167 | 19.7 | 8
761575 | 113.5 | 55 | 168 | 19.6 | 8
761595 | 121.5 | 48.7 | 222 | 13.5 | 12.7
761595 | 119.5 | 48.1 | 224 | 13.3 | 12.7
761623 | 119 | 54.5 | 201 | 20.4 | 9.1
761623 | 121.5 | 56.4 | 201 | 21.1 | 9.3
761643 | 264 | 98 | 384 | 25.7 | 4.7
761643 | 265 | 98.6 | 390 | 26.4 | 5
761667 | 110.5 | 45.1 | >500 | 17 | 51.1
761667 | 109 | 44.5 | >500 | 16.7 | 50.4
131659 | 27.5 | 14.3 | >500 | 5.7 | 11.8
131659 | 28.3 | 15 | >500 | 5.8 | 12.1
131674 | 77.4 | 43.9 | 447 | 16.4 | 18.9
131674 | 78.2 | 43.8 | 454 | 16.4 | 18.9
131694 | 23.8 | 12.3 | 291 | 3.8 | 15.6
131694 | 23 | 11.9 | 281 | 3.6 | 15.1
133337 | 82.4 | 32.1 | 104 | 9.7 | 8.7
133337 | 81.5 | 32 | 104 | 9.7 | 8.7
133357 | 85.4 | 41.4 | 324 | 16.2 | 13.3
133357 | 85.1 | 41.3 | 325 | 16.2 | 13.3

## Lab Standards
AS07014826 - Finalized
CLIENT : ARARES - Arafura Resources Nl
# of SAMPLES : 207
DATE RECEIVED : 2007-02-14 DATE FINALIZED : 2007-03-21
PROJECT : Lucy Creek
CERTIFICATE COMMENTS :
PO NUMBER : 0561
| ME-MS62s | ME-MS62s | ME-MS62s | ME-MS62s | ME-MS62s
SAMPLE | Ce | La | Sr | Th | U
DESCRIPTION | ppm | ppm | ppm | ppm | ppm
GEOMS-03 | 55.6 | 30.5 | 179.5 | 6.4 | 3.5
G2000 | 56.5 | 32.6 | 127.5 | 7.3 | 3.4
G2000 | 52 | 27.7 | 111.5 | 6.4 | 3
GEOMS-03 | 55.4 | 31.6 | 183.5 | 6.6 | 3.7
G2000 | 57.1 | 30.8 | 125.5 | 7 | 3.3
GEOMS-03 | 55 | 31.1 | 181 | 6.6 | 3.6
GBM999-5 | 30 | 15.2 | 18.25 | 5.2 | 2.1
GBM306-6 | 21.2 | 10 | 158.5 | 1.8 | 0.5
GBM306-6 | 21.5 | 9.6 | 153 | 1.7 | 0.5
GBM306-6 | 22.9 | 10.1 | 164.5 | 1.8 | 0.5
GBM999-5 | 28.6 | 15.1 | 17.2 | 5.4 | 2.3
GBM999-5 | 29.7 | 15.9 | 18.95 | 5.7 | 2.3
BLANK | <0.01 | <0.5 | <0.02 | <0.2 | <0.1
BLANK | <0.01 | <0.5 | <0.02 | <0.2 | <0.1
BLANK | 0.01 | <0.5 | <0.02 | <0.2 | <0.1
BLANK | <0.01 | <0.5 | <0.02 | <0.2 | <0.1
BLANK | <0.01 | <0.5 | <0.02 | <0.2 | <0.1
BLANK | <0.01 | <0.5 | <0.02 | <0.2 | <0.1