## Analytical Data
AS07014824 - Finalized
CLIENT : ARARES - Arafura Resources Nl
# of SAMPLES : 202
DATE RECEIVED : 2007-02-14 DATE FINALIZED : 2007-03-30
PROJECT : Lucy Creek
CERTIFICATE COMMENTS :
PO NUMBER : 0561
| ME-MS62s | ME-MS62s | ME-MS62s | ME-MS62s | ME-MS62s
SAMPLE | Ce | La | Sr | Th | U
DESCRIPTION | ppm | ppm | ppm | ppm | ppm
FLUSH A | 23.2 | 12.9 | 198 | 4.5 | 1.2
FLUSH B | 29.3 | 16.1 | 209 | 5.5 | 0.9
FLUSH C | 23.9 | 13.3 | 205 | 4.1 | 0.7
760017 | 46.1 | 22.9 | 73.5 | 8.8 | 2.2
760037 | 87.2 | 43.4 | 209 | 16.2 | 15.5
760057 | 45.5 | 23.9 | 186.5 | 7.5 | 7.2
760077 | 46.2 | 19.8 | 30.9 | 7 | 1.3
760097 | 46.5 | 23.5 | 72.4 | 8.8 | 2.2
760105 | 53.1 | 29.9 | 46.2 | 7.3 | 4.9
760106 | 53.6 | 26.5 | 68 | 8.3 | 4.7
760121 | 46.2 | 22.7 | 326 | 8 | 29.1
760122 | 51.4 | 25 | 312 | 9.2 | 32.4
760123 | 47.6 | 23.3 | 195.5 | 8.2 | 40.3
760124 | 48 | 23.2 | 130 | 8.7 | 17.1
760125 | 42.1 | 21 | 247 | 8.3 | 14.3
760126 | 68.3 | 34.6 | 273 | 13.1 | 4.6
760146 | 52.6 | 25.8 | 277 | 10.1 | 3
760166 | 18.35 | 9.7 | >500 | 4.3 | 5.9
760181 | 38.1 | 19 | >500 | 7.1 | 25.4
760186 | 51.8 | 25.5 | 100.5 | 10 | 8.4
760206 | 89.3 | 40.2 | 412 | 15.7 | 8.5
760227 | 29 | 14.6 | >500 | 5.3 | 8.7
760247
760267 | 52.4 | 20 | 62.4 | 6.9 | 2.5
760287 | 38.4 | 18.2 | 135 | 8.5 | 10
760307 | 29.2 | 19.5 | >500 | 5.2 | 19.6
760308 | 33.5 | 21.7 | >500 | 5.8 | 11.9
760326 | 64.5 | 32.8 | 47.9 | 12 | 5.5
760327 | 43.2 | 21 | 34.1 | 7.9 | 5.2
760347 | 53.1 | 25.9 | 90.9 | 10.3 | 6.5
760367 | 19 | 10 | 335 | 4.2 | 6.5
760387 | 53.2 | 25.9 | 91.1 | 9.4 | 4.3
760407 | 98.6 | 50.9 | 64.9 | 19 | 3.8
760429 | 42.4 | 21.3 | 158.5 | 8.7 | 16.8
760430 | 50.1 | 24.9 | 115 | 9.6 | 15.7
760449 | 63.4 | 33.5 | 108 | 11.8 | 4.4
760469 | 71.1 | 34.9 | 49.7 | 13 | 7
760489 | 121.5 | 49.6 | 399 | 17.9 | 13.5
760490 | 88.3 | 13.5 | >500 | 4 | 84.3
760491 | 137 | 41 | >500 | 13.1 | 57.8
760494 | 90.1 | 46.6 | 95.3 | 17.5 | 5.9
760501 | 64.8 | 41.4 | >500 | 10.2 | 11.3
760502 | 81.8 | 54.4 | >500 | 12.6 | 28.2
760503 | 114.5 | 113 | >500 | 10.8 | 53.2
760504 | 91.7 | 73.8 | >500 | 8.7 | 32
760509 | 15.5 | 7.8 | 107 | 3.1 | 11.7
760529 | 72.9 | 42.8 | 456 | 15.5 | 17.9
760546 | 85.2 | 80.8 | 460 | 9.8 | 28.6
760549 | 45.8 | 23.5 | 191 | 14 | 17.2
760569 | 52.1 | 26.6 | 87.4 | 9.6 | 4.8
760589 | 37.4 | 19.6 | 78.8 | 8.2 | 2.9
760609 | 46.2 | 22.9 | 68.2 | 8.9 | 3.1
760629 | 51.1 | 25.5 | 74.7 | 8.9 | 3.1
760647 | 44.9 | 17.7 | 283 | 4.4 | 38.4
760648 | 26.3 | 12.8 | 361 | 3.8 | 43.8
760649 | 30.1 | 14.4 | 211 | 4.7 | 41.5
760669 | 48.1 | 23.7 | 43.4 | 8.7 | 8.6
760670 | 51 | 24.3 | 65.4 | 9 | 11.2
760689 | 51.9 | 26.6 | 81 | 9.4 | 6.9
760707 | 40.6 | 19.4 | 116 | 6.8 | 12
760727 | 54.5 | 26.7 | 82.9 | 10.5 | 9
760747 | 46.5 | 23.1 | 242 | 9.1 | 12.3
760762 | 111 | 85.5 | >500 | 13.2 | 74.4
760763 | 34.3 | 18.2 | 179 | 7.4 | 21.5
760764 | 35.7 | 16.8 | 164 | 9.9 | 12
760765 | 25.3 | 12.1 | 114 | 5.5 | 8.2
760766 | 30.2 | 13 | 94.3 | 6.3 | 6.6
760767 | 30.1 | 15.3 | 145 | 6.8 | 8.9
760768 | 36.4 | 17.6 | 221 | 7.4 | 17.3
760769 | 40.8 | 19.3 | 396 | 7.8 | 51.2
760770 | 35.3 | 19.8 | 219 | 7 | 21.5
760771 | 44.4 | 26.1 | 202 | 10.7 | 24.6
760772 | 37.1 | 21.4 | 286 | 7.3 | 27.9
760773 | 52.4 | 27.4 | 474 | 10.9 | 21.6
760774 | 47.6 | 21.6 | 327 | 9.2 | 11.9
760775 | 47.8 | 24.9 | 183.5 | 9.8 | 6.7
760776 | 43.9 | 23.2 | 246 | 9.8 | 4.8
760777 | 66.9 | 36 | 226 | 15.1 | 4.6
760780 | 43 | 22.4 | 127.5 | 8.3 | 5.8
760781 | 51.9 | 28.1 | 64.5 | 10.4 | 2.9
760782 | 54.8 | 28.7 | 76.9 | 11 | 3.1
760783 | 53.9 | 28.5 | 81.2 | 11 | 3
760784 | 55.1 | 28.5 | 107 | 11.2 | 3.4
760785 | 54.6 | 27.7 | 87.6 | 10.6 | 4
760786 | 61.6 | 31.1 | 91.7 | 11.7 | 4.5
760787 | 63.6 | 31.8 | 98.9 | 11 | 3.4
760788 | 63.5 | 30.5 | 116 | 10.3 | 6.1
760789 | 52.8 | 27 | 52.9 | 10.5 | 3.5
760790 | 51 | 25.7 | 69.8 | 10.6 | 8.6
760791 | 59.6 | 30.1 | 124.5 | 11.5 | 7.7
760792 | 59.3 | 30.2 | 123 | 11.5 | 4.9
760799 | 43.2 | 22 | 77.4 | 11 | 13.1
760819 | 53 | 27.5 | 93.1 | 10.5 | 3
760824 | 139 | 140.5 | >500 | 13.7 | 59.2
760825 | 32.5 | 26 | 281 | 4.1 | 23.9
760829 | 38.1 | 18.9 | 277 | 6.9 | 19.5
760849 | 11.75 | 6.4 | 100.5 | 2.3 | 4.8
760869 | 15.25 | 7.8 | 42.6 | 2.9 | 4.9
760889 | 57.3 | 37.1 | 381 | 10.2 | 8.2
760908 | 34.5 | 15.3 | >500 | 10.4 | 41.9
760909 | 22.6 | 13.1 | 308 | 3.8 | 14.8
760910 | 25.9 | 13.8 | 326 | 5.1 | 16.6
760911 | 35.3 | 19.6 | >500 | 8.6 | 30.2
760912 | 34.1 | 18.8 | >500 | 8.1 | 87.9
760913 | 33.8 | 17.7 | >500 | 7.5 | 56.7
760914 | 20.2 | 9.4 | >500 | 4.6 | 78.4
760915 | 26.5 | 12.3 | 375 | 6.4 | 35.3
760916 | 22.9 | 10.8 | 333 | 4.6 | 53
760917 | 25.1 | 14.6 | 437 | 4.8 | 24.4
760918 | 30.4 | 14.8 | 265 | 6 | 34.5
760921 | 16 | 9.3 | 55.1 | 2.5 | 33.6
760922 | 19.6 | 10.9 | 48.9 | 3 | 33.8
760923 | 35 | 18.1 | 87.1 | 5.9 | 44
760924 | 82.4 | 64.4 | 215 | 7.7 | 231
760925 | 44.8 | 30.9 | 184 | 5.9 | 162.5
760926 | 32.4 | 25 | 243 | 3.8 | 41.1
760927 | 35.8 | 17.7 | >500 | 10.3 | 118.5
760928 | 22.7 | 11 | 145 | 5.1 | 23.4
760929 | 21.4 | 11 | >500 | 5.1 | 84.4
760930 | 25.5 | 12.6 | >500 | 6.4 | 97.2
760931 | 24.2 | 13.1 | >500 | 4.9 | 87.9
760932 | 24.2 | 13.8 | >500 | 4.8 | 70
760933 | 21.7 | 16.4 | 225 | 4.5 | 15.5
760934 | 17.65 | 10.6 | 133.5 | 3.5 | 85.4
760935 | 19.15 | 11 | 162.5 | 3.7 | 8.7
760936 | 30.5 | 17.4 | >500 | 6.2 | 29.3
760937 | 20.1 | 11.7 | 448 | 4.5 | 20.9
760938 | 38.2 | 21.2 | >500 | 7.7 | 79.9
760939 | 8.64 | 5.1 | 248 | 1.5 | 46
760940 | 11.15 | 6.3 | 167 | 1.7 | 15.4
760941 | 16.15 | 8.6 | 194.5 | 2.5 | 12.7
760942 | 46.7 | 23.6 | 417 | 7.8 | 8.5
760943 | 45.7 | 21.8 | 456 | 7.7 | 6.7
760944 | 50.2 | 24.6 | >500 | 8.9 | 5.9
760945 | 47.9 | 24.4 | >500 | 8.4 | 5.6
760946 | 43.8 | 21.4 | >500 | 7.7 | 4
760947 | 45.1 | 22.4 | >500 | 7.7 | 4.7
760948 | 52.5 | 26.4 | >500 | 9.5 | 2.7
760949 | 40.2 | 19.9 | >500 | 7.9 | 3.4
760950 | 38.7 | 19.3 | >500 | 7.2 | 1.9
760951 | 56 | 27.8 | >500 | 9.2 | 2.8
760952 | 51.9 | 24.8 | >500 | 8.2 | 2.4
760953 | 51.2 | 24.6 | >500 | 8.2 | 3.4
760954 | 48.6 | 23.3 | >500 | 8.2 | 3.1
760955 | 47.4 | 22.6 | >500 | 8.7 | 2.7
760956 | 63.1 | 30 | 302 | 10.5 | 4.5
760957 | 42 | 20.5 | 382 | 7.1 | 2.8
760958 | 54.5 | 26.5 | 389 | 9.6 | 2.9
760959 | 43 | 20.8 | >500 | 8.1 | 2.5
760960 | 48.3 | 22.6 | 400 | 8.6 | 3
760961 | 49.2 | 23.5 | 313 | 9 | 4
760962 | 44.8 | 21.5 | 213 | 8.2 | 3.5
760963 | 58.5 | 28.2 | 243 | 10.6 | 4.8
760964 | 44.8 | 22.1 | >500 | 7.4 | 51.3
760965 | 35.4 | 16.8 | 200 | 5.6 | 35.8
760966 | 42.7 | 19.9 | 108 | 8.2 | 16.3
760967 | 59.3 | 28.4 | 174 | 11.1 | 10.4
760968 | 50.5 | 21.9 | 158 | 7.5 | 6.7
760969 | 40.5 | 19.2 | 105.5 | 6.2 | 2.3
760970 | 48.2 | 22.8 | 58 | 7.7 | 3.4
760971 | 47.3 | 23.5 | 25.9 | 7.7 | 4
760972 | 43.5 | 20.2 | 72.7 | 8 | 2.6
760973 | 38.3 | 18.9 | 61 | 6.9 | 2.5
760974 | 48.3 | 23.2 | 79.3 | 8.8 | 2.4
760975 | 52.6 | 25.4 | 81.2 | 9.9 | 2
760976 | 49.9 | 24.3 | 81.4 | 9.5 | 2.3
760977 | 44.8 | 21.4 | 80.3 | 8.3 | 2
760978 | 39.8 | 19.4 | 47.1 | 7.2 | 1.8
760979 | 72.9 | 34.2 | 97 | 13.6 | 3.2
760980 | 56.8 | 27.1 | 83.2 | 10.5 | 2.5
760981 | 59.6 | 28.3 | 56.1 | 10 | 3
760982 | 62.5 | 30.9 | 116 | 11.3 | 3
760983 | 40.8 | 19.8 | 59.1 | 7.6 | 2
760984 | 50.7 | 24.3 | 83.8 | 9.4 | 2.4
760985 | 50.1 | 24.2 | 63.8 | 8.7 | 2.6
760986 | 60.9 | 28.9 | 105 | 11.1 | 2.9
760987 | 43.6 | 20.9 | 86.1 | 8.1 | 2.2
760988 | 47.3 | 22.2 | 42.4 | 8.1 | 4.1
760989 | 34.4 | 16.9 | 97 | 5.3 | 13.2
760990 | 44.8 | 21.8 | 142.5 | 8.3 | 2.5
760991 | 55 | 26.5 | 155 | 9.4 | 3.7
760992 | 49.5 | 23.2 | 104 | 9 | 2.6
760993 | 46.4 | 22.3 | 125 | 8.2 | 3
760994 | 56.4 | 27 | 145 | 10.1 | 3.8
760995 | 46.6 | 23.3 | 82.3 | 9.1 | 2.5
760996 | 46.5 | 23.5 | 63.7 | 7.9 | 3.1
760997 | 52.4 | 24.7 | 56.7 | 8.4 | 4.3
760998 | 45.1 | 21.1 | 57.4 | 7.4 | 7.7
760999 | 44.6 | 21.1 | 18.25 | 7.7 | 5.3
761000 | 36.2 | 18 | 25.1 | 6.4 | 4.9
761001 | 26.6 | 13.1 | 229 | 3.8 | 9.8
761002 | 17.2 | 7.2 | 345 | 1.6 | 7
761003 | 12.6 | 5 | 479 | 1.6 | 6.1
761004 | 55.4 | 20.7 | >500 | 7.4 | 11.7
761005 | 62.3 | 24.7 | 94.4 | 8.6 | 6.8
761006 | 132 | 55.5 | 197 | 19 | 8.5
761007 | 86 | 39.7 | 114.5 | 16.1 | 4.3
761008 | 80.7 | 39.5 | 61.5 | 12.2 | 2.4
761009 | 105 | 53.1 | 86.6 | 19.1 | 3.2
761010 | 89.4 | 39.1 | 112.5 | 14.8 | 5.5
761011 | 76.9 | 30.6 | 78.5 | 10.3 | 2.1
761012 | 80.2 | 28.2 | 63.5 | 7 | 1.3

## Lab Duplicates
AS07014824 - Finalized
CLIENT : ARARES - Arafura Resources Nl
# of SAMPLES : 202
DATE RECEIVED : 2007-02-14 DATE FINALIZED : 2007-03-30
PROJECT : Lucy Creek
CERTIFICATE COMMENTS :
PO NUMBER : 0561
| ME-MS62s | ME-MS62s | ME-MS62s | ME-MS62s | ME-MS62s
SAMPLE | Ce | La | Sr | Th | U
DESCRIPTION | ppm | ppm | ppm | ppm | ppm
760106 | 53.6 | 26.5 | 68 | 8.3 | 4.7
760106 | 50.1 | 24.9 | 67.4 | 8.1 | 4.5
760347 | 53.1 | 25.9 | 90.9 | 10.3 | 6.5
760347 | 56.7 | 27.9 | 97 | 10.8 | 6.8
760504 | 91.7 | 73.8 | >500 | 8.7 | 32
760504 | 96.4 | 77.5 | >500 | 9 | 33.1
760764 | 35.7 | 16.8 | 164 | 9.9 | 12
760764 | 34.4 | 16.1 | 158 | 9.5 | 11.5
760781 | 51.9 | 28.1 | 64.5 | 10.4 | 2.9
760781 | 50.6 | 28.4 | 65.3 | 10.4 | 2.9
760908 | 34.5 | 15.3 | >500 | 10.4 | 41.9
760908 | NSS | NSS | NSS | NSS | NSS
760925 | 44.8 | 30.9 | 184 | 5.9 | 162.5
760925 | 44.5 | 30.7 | 186 | 5.9 | 162
760945 | 47.9 | 24.4 | >500 | 8.4 | 5.6
760945 | 46.1 | 23.3 | >500 | 8.1 | 5.5
760960 | 48.3 | 22.6 | 400 | 8.6 | 3
760960 | 47.8 | 22.3 | 402 | 8.6 | 3
760980 | 56.8 | 27.1 | 83.2 | 10.5 | 2.5
760980 | 60.9 | 29 | 89.1 | 11.1 | 2.7
760995 | 46.6 | 23.3 | 82.3 | 9.1 | 2.5
760995 | 48.7 | 23.8 | 82.4 | 9.1 | 2.5

## Lab Standards
AS07014824 - Finalized
CLIENT : ARARES - Arafura Resources Nl
# of SAMPLES : 202
DATE RECEIVED : 2007-02-14 DATE FINALIZED : 2007-03-30
PROJECT : Lucy Creek
CERTIFICATE COMMENTS :
PO NUMBER : 0561
| ME-MS62s | ME-MS62s | ME-MS62s | ME-MS62s | ME-MS62s
SAMPLE | Ce | La | Sr | Th | U
DESCRIPTION | ppm | ppm | ppm | ppm | ppm
G2000 | 56.6 | 30.1 | 125 | 7.7 | 3.5
GEOMS-03 | 56.2 | 30.4 | 178.5 | 6.3 | 3.4
GBM306-6 | 19.8 | 8.8 | 155.5 | 1.7 | 0.5
GEOMS-03 | 53.5 | 29.8 | 172 | 6.3 | 3.4
G2000 | 56.8 | 32.4 | 125 | 7.4 | 3.4
G2000 | 57.2 | 30.1 | 118 | 6.9 | 3.2
G2000 | 57.2 | 29.8 | 119.5 | 6.6 | 3.2
GEOMS-03 | 54.9 | 30.4 | 187.5 | 6.4 | 3.4
GBM306-6 | 22.7 | 10.3 | 150.5 | 1.7 | 0.5
GBM306-6 | 22.4 | 10.7 | 152.5 | 1.7 | 0.5
GBM306-6 | 24.8 | 10.9 | 161.5 | 1.8 | 0.5
GBM999-5 | 26.6 | 14.3 | 16.5 | 4.8 | 1.9
GBM999-5 | 29.8 | 14.7 | 16.95 | 5.2 | 2.1
GBM999-5 | 27.6 | 15.6 | 17.3 | 5.1 | 1.9
BLANK | <0.01 | <0.5 | <0.02 | <0.2 | <0.1
BLANK | <0.01 | <0.5 | <0.02 | <0.2 | <0.1
BLANK | <0.01 | <0.5 | <0.02 | <0.2 | <0.1
BLANK | <0.01 | <0.5 | <0.02 | <0.2 | <0.1
BLANK | <0.01 | <0.5 | 0.03 | <0.2 | <0.1
BLANK | 0.01 | <0.5 | <0.02 | <0.2 | <0.1
BLANK | 0.01 | <0.5 | <0.02 | <0.2 | <0.1