## RIO Data
STATE | PROJECT | SAMPLE | STUB | STUB_OR | GRAIN | MINERAL | DATE | PROBE | SIO2 | TIO2 | AL2O3 | CR2O3 | V2O3 | NB2O5 | FEO_T | MNO | MGO | CAO | ZNO | NIO | COO | NA2O | K2O | TOTAL | FE203 | FEO | TOTAL_WT | SI | TI | AL | CR | FE3 | V | NB | FE2 | MN | MG | CA | ZN | NI | CO | NA | K | CATION_T | MG_NO | CR_NO | FE_NO | Fe3+/TotFe | Fe3+/Fe3+2xTiO2
0 | 200869 | 6160758 | PL469 | 0 | 1 | Chromite | 37286 | RIO | 0.2 | 0 | 6.8 | 63.6 | 0 | 0 | 18.9 | 1 | 5.3 | 0 | 0.2 | 0.2 | 0 | 0 | 0.4 | 96.6 | 0 | 18.9 | 96.6 | 0.007153822 | 0 | 0.2866637 | 1.798623 | 0 | 0 | 0 | 0.5653618 | 0.03029658 | 0.2826133 | 0 | 0.005281184 | 0.005754931 | 0 | 0 | 0.01825268 | 3.000001 | 33.32802 | 86.25303 | 66.67198 | 0 | 0
0 | 200869 | 6160758 | PL469 | 0 | 2 | Chromite | 37286 | RIO | 0.4 | 0.2 | 10 | 58.4 | 0 | 0 | 25.1 | 1.9 | 0.4 | 0 | 1.4 | 0.2 | 0 | 0 | 0 | 98 | 0 | 25.1 | 98 | 0.01447528 | 0.005444103 | 0.4265035 | 1.670916 | 0 | 0 | 0 | 0.7596213 | 0.05823793 | 0.0215792 | 0 | 0.03740142 | 0.005822358 | 0 | 0 | 0 | 3.000001 | 2.762313 | 79.66532 | 97.23769 | 0 | 0
0 | 200869 | 6160758 | PL469 | 0 | 3 | Chromite | 37286 | RIO | 0.1 | 1.2 | 6.3 | 57.2 | 0.2 | 0 | 27 | 1.5 | 1.4 | 0 | 0.6 | 0.1 | 0 | 0 | 0.6 | 96.2 | 0 | 27 | 96.2 | 0.003701951 | 0.03341499 | 0.2748697 | 1.674177 | 0 | 0.005936144 | 0 | 0.8358935 | 0.0470335 | 0.07726222 | 0 | 0.0163974 | 0.002978055 | 0 | 0 | 0.02833612 | 3.000001 | 8.461013 | 85.89723 | 91.53899 | 0 | 0

## NADL Data
STATE | PROJECT | Sample_No | Analysis_No | Comment | GRAIN | Identification | Mineral | Ox_No | SIO2 | TiO2 | Al2O3 | Cr2O3 | V2O3 | NB2O5 | FeO | MnO | MgO | CAO | ZnO | NiO | CoO | NA2O | K2O | Oxide total | Fe2O3* | FeO* | Total* | SI | Ti | Al | Cr | Fe3+ | V | NB | Fe2+ | Mn | Mg | CA | Zn | Ni | Co | NA | K | Cation total | Mg No | 100Cr/(Cr+Al) | 100Fe/(Fe+Mg) | Fe3+/TotFe | Fe3+/Fe3+2xTiO2 | Ulvospinel | Spinel | Chromite | Magnetite
|  | 05-037-001 | NAD521 |  |  | Cr-Spinel (zincian) | SP | 4 |  | 0.58 | 23.31 | 48.9 | 0 |  | 23.14 | 0 | 1.48 |  | 0.96 | 0 | 0 |  |  | 98.37 | 0 | 23.14 | 98.37 |  | 0.014 | 0.898 | 1.264 | 0 | 0 |  | 0.633 | 0 | 0.072 |  | 0.023 | 0 | 0 |  |  | 2.905 | 10.23 | 58.5 | 89.8 | 0 | 0 | 1.3 | 41.01 | 57.69 | 0
|  | 05-037-002 | NAD522 |  |  | Cr-Spinel | SP | 4 |  | 0 | 19.38 | 57.56 | 0.64 |  | 8.89 | 0 | 12.78 |  | 0 | 0 | 0 |  |  | 99.25 | 0 | 8.89 | 99.25 |  | 0 | 0.704 | 1.403 | 0 | 0.016 |  | 0.229 | 0 | 0.587 |  | 0 | 0 | 0 |  |  | 2.939 | 71.92 | 66.6 | 28.1 | 0 | 0 | 0 | 33.18 | 66.08 | 0.75
|  | 05-037-003 | NAD523 |  |  | Cr-Spinel | SP | 4 |  | 0.55 | 9.16 | 64.78 | 0 |  | 12.82 | 0 | 7.88 |  | 0 | 0 | 0 |  |  | 95.19 | 0 | 12.82 | 95.19 |  | 0.014 | 0.371 | 1.761 | 0 | 0 |  | 0.369 | 0 | 0.404 |  | 0 | 0 | 0 |  |  | 2.919 | 52.27 | 82.6 | 47.7 | 0 | 0 | 1.32 | 17.18 | 81.5 | 0
|  | 05-037-003 | NAD524 | rim analysis |  | Cr-Spinel | SP | 4 |  | 0.67 | 10.31 | 51.9 | 0 |  | 21.78 | 0 | 13.51 |  | 0 | 0 | 0 |  |  | 98.17 | 9.52 | 13.21 | 99.12 |  | 0.016 | 0.396 | 1.337 | 0.234 | 0 |  | 0.36 | 0 | 0.656 |  | 0 | 0 | 0 |  |  | 3 | 64.56 | 77.1 | 35.4 | 0.3939394 | 0.8796992 | 1.64 | 19.81 | 66.87 | 11.68
|  | 05-037-003 | NAD525 | rim analysis |  | Cr-Spinel | SP | 4 |  | 1.92 | 11.39 | 54.14 | 0.84 |  | 22.31 | 0 | 5.72 |  | 0 | 0 | 0 |  |  | 96.32 | 0 | 22.31 | 96.32 |  | 0.05 | 0.465 | 1.483 | 0 | 0.023 |  | 0.647 | 0 | 0.295 |  | 0 | 0 | 0 |  |  | 2.964 | 31.36 | 76.1 | 68.6 | 0 | 0 | 4.83 | 22.46 | 71.59 | 1.13
|  | 05-037-003 | NAD526 | rim analysis |  | Cr-Spinel | SP | 4 |  | 1.22 | 12.6 | 58.86 | 0 |  | 14.66 | 0 | 7.96 |  | 0 | 0 | 0 |  |  | 95.3 | 0 | 14.66 | 95.3 |  | 0.031 | 0.503 | 1.577 | 0 | 0 |  | 0.415 | 0 | 0.402 |  | 0 | 0 | 0 |  |  | 2.929 | 49.18 | 75.8 | 50.8 | 0 | 0 | 2.9 | 23.49 | 73.6 | 0
|  | 05-037-005 | NAD527 | rim analysis |  | Cr-Spinel | SP | 4 |  | 0 | 18.1 | 52.18 | 0 |  | 13.19 | 0 | 13.51 |  | 0 | 0 | 0 |  |  | 96.98 | 0 | 13.19 | 96.98 |  | 0 | 0.683 | 1.32 | 0 | 0 |  | 0.353 | 0 | 0.644 |  | 0 | 0 | 0 |  |  | 2.999 | 64.6 | 65.9 | 35.4 | 0 | 0 | 0 | 34.09 | 65.91 | 0
|  | 05-037-005 | NAD528 | rim analysis |  | Cr-Spinel | SP | 4 |  | 0.68 | 24.18 | 42.21 | 0 |  | 14.93 | 0 | 15.73 |  | 0 | 0 | 0 |  |  | 97.73 | 3.51 | 11.77 | 98.08 |  | 0.016 | 0.87 | 1.018 | 0.081 | 0 |  | 0.3 | 0 | 0.715 |  | 0 | 0 | 0 |  |  | 3 | 70.43 | 53.9 | 29.6 | 0.2125984 | 0.7168142 | 1.56 | 43.49 | 50.91 | 4.03
|  | 05-037-005 | NAD529 | rim analysis |  | Cr-Spinel | SP | 4 |  | 1.85 | 12.77 | 58.26 | 0 |  | 18.72 | 0 | 6.7 |  | 0 | 0 | 0 |  |  | 98.3 | 0 | 18.72 | 98.3 |  | 0.046 | 0.501 | 1.534 | 0 | 0 |  | 0.521 | 0 | 0.333 |  | 0 | 0 | 0 |  |  | 2.936 | 38.94 | 75.4 | 61.1 | 0 | 0 | 4.35 | 23.56 | 72.08 | 0
|  | 05-037-005 | NAD530 | rim analysis |  | Cr-Spinel | SP | 4 |  | 0 | 16.36 | 53.68 | 0.73 |  | 14.43 | 0 | 10.69 |  | 0 | 0 | 0 |  |  | 95.89 | 0 | 14.43 | 95.89 |  | 0 | 0.635 | 1.398 | 0 | 0.019 |  | 0.397 | 0 | 0.525 |  | 0 | 0 | 0 |  |  | 2.974 | 56.9 | 68.8 | 43.1 | 0 | 0 | 0 | 30.95 | 68.11 | 0.94

## Plots
CHROME-SPINEL PLOTS | PROJECT: | 0 |  | Sample: | 0
Fig 1. MgO vs Cr2O3. The horizontal arrow indicates an alteration |  |  | Fig 2. fe# vs cr#. Spinel lherzolite fields after Carswell (1980).
trend of the macrocryst population, the near vertical arrow |  |  | Arrows indicate trends as in fig. 1.
indicates a kimberlitic trend.
Fig 3. Cr2O3 vs Al2O3. Arrow indicates a kimberlitic trend. |  |  | Fig 4. TiO2 vs Cr2O3. TiO2 >0.6% can indicate kimberlitic
alteration.
Fig 5. cr# vs Fe3+/Fe3++Fe2+. Fe3+/Fetotal <0.3 indicates an |  |  | Fig 6. Fe3+/Fe3++2TiO2 vs fe#. The horizontal or near horizontal
oxidation state which is favourable for diamond preservation. |  |  | trend indicates a kimberlitic affinity.

## Data-Cores
STATE | PROJECT | Sample_No | Analysis_No | Comment | GRAIN | Identification | Mineral | Company | SIO2 | TiO2 | Al2O3 | Cr2O3 | V2O3 | NB2O5 | FeO | MnO | MgO | CAO | ZnO | NiO | CoO | NA2O | K2O | Oxide total | Fe2O3* | FeO* | Total* | SI | Ti | Al | Cr | Fe3+ | V | NB | Fe2+ | Mn | Mg | CA | Zn | Ni | Co | NA | K | Cation total | Mg No | 100Cr/(Cr+Al) | 100Fe/(Fe+Mg) | Fe3+/TotFe | Fe3+/Fe3+2xTiO2 | Ulvospinel | Spinel | Chromite | Magnetite
|  | 05-037-001 | NAD521 |  |  | Cr-Spinel (zincian) | SP | NADL |  | 0.58 | 23.31 | 48.9 | 0 |  | 23.14 | 0 | 1.48 |  | 0.96 | 0 | 0 |  |  | 98.37 | 0 | 23.14 | 98.37 |  | 0.014 | 0.898 | 1.264 | 0 | 0 |  | 0.633 | 0 | 0.072 |  | 0.023 | 0 | 0 |  |  | 2.905 | 10.23 | 58.5 | 89.8 | 0 | 0 | 1.3 | 41.01 | 57.69 | 0
|  | 05-037-002 | NAD522 |  |  | Cr-Spinel | SP | NADL |  | 0 | 19.38 | 57.56 | 0.64 |  | 8.89 | 0 | 12.78 |  | 0 | 0 | 0 |  |  | 99.25 | 0 | 8.89 | 99.25 |  | 0 | 0.704 | 1.403 | 0 | 0.016 |  | 0.229 | 0 | 0.587 |  | 0 | 0 | 0 |  |  | 2.939 | 71.92 | 66.6 | 28.1 | 0 | 0 | 0 | 33.18 | 66.08 | 0.75
|  | 05-037-003 | NAD523 |  |  | Cr-Spinel | SP | NADL |  | 0.55 | 9.16 | 64.78 | 0 |  | 12.82 | 0 | 7.88 |  | 0 | 0 | 0 |  |  | 95.19 | 0 | 12.82 | 95.19 |  | 0.014 | 0.371 | 1.761 | 0 | 0 |  | 0.369 | 0 | 0.404 |  | 0 | 0 | 0 |  |  | 2.919 | 52.27 | 82.6 | 47.7 | 0 | 0 | 1.32 | 17.18 | 81.5 | 0
|  | 05-037-003 | NAD524 | rim analysis |  | Cr-Spinel | SP | NADL |  | 0.67 | 10.31 | 51.9 | 0 |  | 21.78 | 0 | 13.51 |  | 0 | 0 | 0 |  |  | 98.17 | 9.52 | 13.21 | 99.12 |  | 0.016 | 0.396 | 1.337 | 0.234 | 0 |  | 0.36 | 0 | 0.656 |  | 0 | 0 | 0 |  |  | 3 | 64.56 | 77.1 | 35.4 | 0.3939394 | 0.8796992 | 1.64 | 19.81 | 66.87 | 11.68
|  | 05-037-003 | NAD525 | rim analysis |  | Cr-Spinel | SP | NADL |  | 1.92 | 11.39 | 54.14 | 0.84 |  | 22.31 | 0 | 5.72 |  | 0 | 0 | 0 |  |  | 96.32 | 0 | 22.31 | 96.32 |  | 0.05 | 0.465 | 1.483 | 0 | 0.023 |  | 0.647 | 0 | 0.295 |  | 0 | 0 | 0 |  |  | 2.964 | 31.36 | 76.1 | 68.6 | 0 | 0 | 4.83 | 22.46 | 71.59 | 1.13
|  | 05-037-003 | NAD526 | rim analysis |  | Cr-Spinel | SP | NADL |  | 1.22 | 12.6 | 58.86 | 0 |  | 14.66 | 0 | 7.96 |  | 0 | 0 | 0 |  |  | 95.3 | 0 | 14.66 | 95.3 |  | 0.031 | 0.503 | 1.577 | 0 | 0 |  | 0.415 | 0 | 0.402 |  | 0 | 0 | 0 |  |  | 2.929 | 49.18 | 75.8 | 50.8 | 0 | 0 | 2.9 | 23.49 | 73.6 | 0
|  | 05-037-005 | NAD527 | rim analysis |  | Cr-Spinel | SP | NADL |  | 0 | 18.1 | 52.18 | 0 |  | 13.19 | 0 | 13.51 |  | 0 | 0 | 0 |  |  | 96.98 | 0 | 13.19 | 96.98 |  | 0 | 0.683 | 1.32 | 0 | 0 |  | 0.353 | 0 | 0.644 |  | 0 | 0 | 0 |  |  | 2.999 | 64.6 | 65.9 | 35.4 | 0 | 0 | 0 | 34.09 | 65.91 | 0
|  | 05-037-005 | NAD528 | rim analysis |  | Cr-Spinel | SP | NADL |  | 0.68 | 24.18 | 42.21 | 0 |  | 14.93 | 0 | 15.73 |  | 0 | 0 | 0 |  |  | 97.73 | 3.51 | 11.77 | 98.08 |  | 0.016 | 0.87 | 1.018 | 0.081 | 0 |  | 0.3 | 0 | 0.715 |  | 0 | 0 | 0 |  |  | 3 | 70.43 | 53.9 | 29.6 | 0.2125984 | 0.7168142 | 1.56 | 43.49 | 50.91 | 4.03
|  | 05-037-005 | NAD529 | rim analysis |  | Cr-Spinel | SP | NADL |  | 1.85 | 12.77 | 58.26 | 0 |  | 18.72 | 0 | 6.7 |  | 0 | 0 | 0 |  |  | 98.3 | 0 | 18.72 | 98.3 |  | 0.046 | 0.501 | 1.534 | 0 | 0 |  | 0.521 | 0 | 0.333 |  | 0 | 0 | 0 |  |  | 2.936 | 38.94 | 75.4 | 61.1 | 0 | 0 | 4.35 | 23.56 | 72.08 | 0
|  | 05-037-005 | NAD530 | rim analysis |  | Cr-Spinel | SP | NADL |  | 0 | 16.36 | 53.68 | 0.73 |  | 14.43 | 0 | 10.69 |  | 0 | 0 | 0 |  |  | 95.89 | 0 | 14.43 | 95.89 |  | 0 | 0.635 | 1.398 | 0 | 0.019 |  | 0.397 | 0 | 0.525 |  | 0 | 0 | 0 |  |  | 2.974 | 56.9 | 68.8 | 43.1 | 0 | 0 | 0 | 30.95 | 68.11 | 0.94
0 | 200869 | 6160758 | PL469 | core | 1 | Chromite | 37286 | RIO | 0.2 | 0 | 6.8 | 63.6 | 0 | 0 | 18.9 | 1 | 5.3 | 0 | 0.2 | 0.2 | 0 | 0 | 0.4 | 96.6 | 0 | 18.9 | 96.6 | 0.007153822 | 0 | 0.2866637 | 1.798623 | 0 | 0 | 0 | 0.5653618 | 0.03029658 | 0.2826133 | 0 | 0.005281184 | 0.005754931 | 0 | 0 | 0.01825268 | 3.000001 | 33.32802 | 86.25303 | 66.67198 | 0 | 0
0 | 200869 | 6160758 | PL469 | core | 2 | Chromite | 37286 | RIO | 0.4 | 0.2 | 10 | 58.4 | 0 | 0 | 25.1 | 1.9 | 0.4 | 0 | 1.4 | 0.2 | 0 | 0 | 0 | 98 | 0 | 25.1 | 98 | 0.01447528 | 0.005444103 | 0.4265035 | 1.670916 | 0 | 0 | 0 | 0.7596213 | 0.05823793 | 0.0215792 | 0 | 0.03740142 | 0.005822358 | 0 | 0 | 0 | 3.000001 | 2.762313 | 79.66532 | 97.23769 | 0 | 0
0 | 200869 | 6160758 | PL469 | core | 3 | Chromite | 37286 | RIO | 0.1 | 1.2 | 6.3 | 57.2 | 0.2 | 0 | 27 | 1.5 | 1.4 | 0 | 0.6 | 0.1 | 0 | 0 | 0.6 | 96.2 | 0 | 27 | 96.2 | 0.003701951 | 0.03341499 | 0.2748697 | 1.674177 | 0 | 0.005936144 | 0 | 0.8358935 | 0.0470335 | 0.07726222 | 0 | 0.0163974 | 0.002978055 | 0 | 0 | 0.02833612 | 3.000001 | 8.461013 | 85.89723 | 91.53899 | 0 | 0

## Data-C-R
Tenement | Locality | SAMPLE | DESCRIPTION | DISK | GRAIN | POSITION | MINERAL | Morhology | SiO2 | TiO2 | Al2O3 | Cr2O3 | V2O3 | Nb2O5 | FeO | MnO | MgO | CaO | ZnO | NiO | CoO | Na2O | K2O | TOTAL | FE2O3-R | FEO-R | TOTAL-R | Ti | Al | Cr | Fe3+ | V | Nb | Fe2+ | Mn | Mg | Ca | Zn | Ni | Co | NA | K | Cation total | Mg No | 100Cr/(Cr+Al) | 100Fe/(Fe+Mg)

## Data-Plot
Sample | Grain | GRAIN | FE_NO | CR_NO | Core | FE_NO | CR_NO | * | MGO | CR2O3 | MGO | CR2O3 | * | CR_NO | Fe3+/totalFe | CR_NO | Fe3+/totalFe | * | CR2O3 | Al2O3 | CR2O3 | Al2O3 | * | CR2O3 | TiO2 | CR2O3 | TiO2 | * | MAS_NO | FE_NO | MAS_NO | FE_NO | * | Oxid. State |  | * | fe# | cr# | * | MgO | Cr2O3 | * | Cr2O3 | Al2O3 | * | Mas |  | * | TiO2 | Cr2O3 | Oxid. State |  | Mas
0 | 0 | 0 | 0 | 0 | 0 | 0 | 0 |  | 0 | 0 | 0 | 0 |  | 0 | 0 | 0 | 0 |  | 0 | 0 | 0 | 0 |  | 0 | 0 | 0 | 0 |  | 0 | 0 | 0 | 0 |  | x | y |  | x | y |  | x | y |  | x | y |  | x | y |  | 0 | 69 | 58.5 | 0 | 0 | 89.8
0 | 0 | 0 | 0 | 0 |  |  |  |  | 0 | 0 |  |  |  | 0 | 0 |  |  |  | 0 | 0 |  |  |  | 0 | 0 |  |  |  | 0 | 0 |  |  |  | 75 | 0 |  | 0 | 25 |  | 9 | 69 |  | 59 | 2 |  | 100 | 23 |  | 2 | 69 | 66.6 | 0 | 0 | 28.1
0 | 0 | [32 empty] | 75 | 0.32 |  | 100 | 25 |  | 16.4 | 69 |  | 59 | 14 |  | 0 | 28 |  |  |  | 82.6 | 0 | 0 | 47.7
0 | 0 | 0 | 0 | 0 | 0 | 0 | 0 |  | 0 | 0 | 0 | 0 |  | 0 | 0 | 0 | 0 |  | 0 | 0 | 0 | 0 |  | 0 | 0 | 0 | 0 |  | 0 | 0 | 0 | 0 |  | 96 | 0.32 |  |  |  |  | 17.1 | 53 |  | 69 | 14 |  |  |  |  | 0.6 | 60 | 77.1 | 0.3939394 | 87.96992 | 35.4
0 | 0 | 0 | 0 | 0 |  |  |  |  | 0 | 0 |  |  |  | 0 | 0 |  |  |  | 0 | 0 |  |  |  | 0 | 0 |  |  |  | 0 | 0 |  |  |  | 96 | 0 |  | 0 | 65 |  | 14.45 | 53 |  | 69 | 2 |  | 0 | 80 |  | 6 | 60 | 76.1 | 0 | 0 | 68.6
0 | 0 | [35 empty] | 100 | 65 |  | 13.6 | 57.8 |  | 59 | 2 |  | 100 | 69 |  |  |  | 75.8 | 0 | 0 | 50.8
0 | 0 | 0 | 0 | 0 | 0 | 0 | 0 |  | 0 | 0 | 0 | 0 |  | 0 | 0 | 0 | 0 |  | 0 | 0 | 0 | 0 |  | 0 | 0 | 0 | 0 |  | 0 | 0 | 0 | 0 |  | 10 | 0.32 |  |  |  |  | 9 | 59.82 | [7 empty] | 0 | 53 | 65.9 | 0 | 0 | 35.4
0 | 0 | 0 | 0 | 0 |  |  |  |  | 0 | 0 |  |  |  | 0 | 0 |  |  |  | 0 | 0 |  |  |  | 0 | 0 |  |  |  | 0 | 0 |  |  |  | 100 | 0.32 |  | 23 | 96 |  | 9 | 69 |  | 20 | 0 |  |  |  |  | 6 | 53 | 53.9 | 0.2125984 | 71.68142 | 29.6
0 | 0 | [35 empty] | 53 | 96 |  |  |  |  | 20 | 55 | [6 empty] | 75.4 | 0 | 0 | 61.1
0 | 0 | 0 | 0 | 0 | 0 | 0 | 0 |  | 0 | 0 | 0 | 0 |  | 0 | 0 | 0 | 0 |  | 0 | 0 | 0 | 0 |  | 0 | 0 | 0 | 0 |  | 0 | 0 | 0 | 0 |  |  |  |  | 56 | 85 |  | 12 | 69 | [7 empty] | 0 | 45 | 68.8 | 0 | 0 | 43.1
0 | 0 | 0 | 0 | 0 |  |  |  |  | 0 | 0 |  |  |  | 0 | 0 |  |  |  | 0 | 0 |  |  |  | 0 | 0 |  |  |  | 0 | 0 |  |  |  | 25 | 0 |  | 40 | 77 |  | 11.57 | 64 |  | 50 | 0 |  |  |  |  | 6 | 45 | 86.25303 | 0 | 0 | 66.67198
0 | 0 | [32 empty] | 25 | 0.8 |  | 30 | 75 |  | 12.1 | 59 |  | 50 | 55 | [6 empty] | 79.66532 | 0 | 0 | 97.23769
0 | 0 | 0 | 0 | 0 | 0 | 0 | 0 |  | 0 | 0 | 0 | 0 |  | 0 | 0 | 0 | 0 |  | 0 | 0 | 0 | 0 |  | 0 | 0 | 0 | 0 |  | 0 | 0 | 0 | 0 |  |  |  |  | 20 | 87 | [10 empty] | 0 | 20 | 85.89723 | 0 | 0 | 91.53899
0 | 0 | 0 | 0 | 0 |  |  |  |  | 0 | 0 |  |  |  | 0 | 0 |  |  |  | 0 | 0 |  |  |  | 0 | 0 |  |  |  | 0 | 0 |  |  |  | 65 | 0 |  | 23 | 96 |  | 0 | 50 | [7 empty] | 6 | 20 | 0 | #DIV/0! | 0 | 0
0 | 0 | [32 empty] | 65 | 0.8 |  |  |  |  | 24 | 50 | [9 empty] | 0 | #DIV/0! | 0 | 0
0 | 0 | 0 | 0 | 0 | 0 | 0 | 0 |  | 0 | 0 | 0 | 0 |  | 0 | 0 | 0 | 0 |  | 0 | 0 | 0 | 0 |  | 0 | 0 | 0 | 0 |  | 0 | 0 | 0 | 0 | [16 empty] | 0.6 | 60 | 0 | #DIV/0! | 0 | 0
0 | 0 | 0 | 0 | 0 |  |  |  |  | 0 | 0 |  |  |  | 0 | 0 |  |  |  | 0 | 0 |  |  |  | 0 | 0 |  |  |  | 0 | 0 | [9 empty] | 0 | 20 | [7 empty] | 6 | 60 | 0 | #DIV/0! | 0 | 0
0 | 0 | [38 empty] | 24 | 20 | [9 empty] | 0 | #DIV/0! | 0 | 0
0 | 0 | 0 | 0 | 0 | 0 | 0 | 0 |  | 0 | 0 | 0 | 0 |  | 0 | 0 | 0 | 0 |  | 0 | 0 | 0 | 0 |  | 0 | 0 | 0 | 0 |  | 0 | 0 | 0 | 0 | [16 empty] | 0.6 | 20 | 0 | #DIV/0! | 0 | 0
0 | 0 | 0 | 0 | 0 |  |  |  |  | 0 | 0 |  |  |  | 0 | 0 |  |  |  | 0 | 0 |  |  |  | 0 | 0 |  |  |  | 0 | 0 | [18 empty] | 0.6 | 74 | 0 | #DIV/0! | 0 | 0
0 | 0 | [49 empty] | 0 | #DIV/0! | 0 | 0
0 | 0 | 0 | 0 | 0 | 0 | 0 | 0 |  | 0 | 0 | 0 | 0 |  | 0 | 0 | 0 | 0 |  | 0 | 0 | 0 | 0 |  | 0 | 0 | 0 | 0 |  | 0 | 0 | 0 | 0 | [16 empty] | 2 | 53 | 0 | #DIV/0! | 0 | 0
0 | 0 | 0 | 0 | 0 |  |  |  |  | 0 | 0 |  |  |  | 0 | 0 |  |  |  | 0 | 0 |  |  |  | 0 | 0 |  |  |  | 0 | 0 | [18 empty] | 2 | 69 | 0 | #DIV/0! | 0 | 0
0 | 0 | [49 empty] | 0 | #DIV/0! | 0 | 0
0 | 0 | 0 | 0 | 0 | 0 | 0 | 0 |  | 0 | 0 | 0 | 0 |  | 0 | 0 | 0 | 0 |  | 0 | 0 | 0 | 0 |  | 0 | 0 | 0 | 0 |  | 0 | 0 | 0 | 0 | [18 empty] | 0 | #DIV/0! | 0 | 0
0 | 0 | 0 | 0 | 0 |  |  |  |  | 0 | 0 |  |  |  | 0 | 0 |  |  |  | 0 | 0 |  |  |  | 0 | 0 |  |  |  | 0 | 0 | [20 empty] | 0 | #DIV/0! | 0 | 0
0 | 0 | [49 empty] | 0 | #DIV/0! | 0 | 0
0 | 0 | 0 | 0 | 0 | 0 | 0 | 0 |  | 0 | 0 | 0 | 0 |  | 0 | 0 | 0 | 0 |  | 0 | 0 | 0 | 0 |  | 0 | 0 | 0 | 0 |  | 0 | 0 | 0 | 0 | [18 empty] | 0 | #DIV/0! | 0 | 0
0 | 0 | 0 | 0 | 0 |  |  |  |  | 0 | 0 |  |  |  | 0 | 0 |  |  |  | 0 | 0 |  |  |  | 0 | 0 |  |  |  | 0 | 0 | [20 empty] | 0 | #DIV/0! | 0 | 0
0 | 0 | [49 empty] | 0 | #DIV/0! | 0 | 0
0 | 0 | 0 | 0 | 0 | 0 | 0 | 0 |  | 0 | 0 | 0 | 0 |  | 0 | 0 | 0 | 0 |  | 0 | 0 | 0 | 0 |  | 0 | 0 | 0 | 0 |  | 0 | 0 | 0 | 0 | [18 empty] | 0 | #DIV/0! | 0 | 0
0 | 0 | 0 | 0 | 0 |  |  |  |  | 0 | 0 |  |  |  | 0 | 0 |  |  |  | 0 | 0 |  |  |  | 0 | 0 |  |  |  | 0 | 0 | [20 empty] | 0 | #DIV/0! | 0 | 0
0 | 0 | [49 empty] | 0 | #DIV/0! | 0 | 0
0 | 0 | 0 | 0 | 0 | 0 | 0 | 0 |  | 0 | 0 | 0 | 0 |  | 0 | 0 | 0 | 0 |  | 0 | 0 | 0 | 0 |  | 0 | 0 | 0 | 0 |  | 0 | 0 | 0 | 0 | [18 empty] | 0 | #DIV/0! | 0 | 0
0 | 0 | 0 | 0 | 0 |  |  |  |  | 0 | 0 |  |  |  | 0 | 0 |  |  |  | 0 | 0 |  |  |  | 0 | 0 |  |  |  | 0 | 0 | [20 empty] | 0 | #DIV/0! | 0 | 0
0 | 0 | [49 empty] | 0 | #DIV/0! | 0 | 0
0 | 0 | 0 | 0 | 0 | 0 | 0 | 0 |  | 0 | 0 | 0 | 0 |  | 0 | 0 | 0 | 0 |  | 0 | 0 | 0 | 0 |  | 0 | 0 | 0 | 0 |  | 0 | 0 | 0 | 0 | [18 empty] | 0 | #DIV/0! | 0 | 0
0 | 0 | 0 | 0 | 0 |  |  |  |  | 0 | 0 |  |  |  | 0 | 0 |  |  |  | 0 | 0 |  |  |  | 0 | 0 |  |  |  | 0 | 0 | [20 empty] | 0 | #DIV/0! | 0 | 0
0 | 0 | [49 empty] | 0 | #DIV/0! | 0 | 0
0 | 0 | 0 | 0 | 0 | 0 | 0 | 0 |  | 0 | 0 | 0 | 0 |  | 0 | 0 | 0 | 0 |  | 0 | 0 | 0 | 0 |  | 0 | 0 | 0 | 0 |  | 0 | 0 | 0 | 0 | [18 empty] | 0 | #DIV/0! | 0 | 0
0 | 0 | 0 | 0 | 0 |  |  |  |  | 0 | 0 |  |  |  | 0 | 0 |  |  |  | 0 | 0 |  |  |  | 0 | 0 |  |  |  | 0 | 0 | [20 empty] | 0 | #DIV/0! | 0 | 0
0 | 0 | [49 empty] | 0 | #DIV/0! | 0 | 0
0 | 0 | 0 | 0 | 0 | 0 | 0 | 0 |  | 0 | 0 | 0 | 0 |  | 0 | 0 | 0 | 0 |  | 0 | 0 | 0 | 0 |  | 0 | 0 | 0 | 0 |  | 0 | 0 | 0 | 0 | [18 empty] | 0 | #DIV/0! | 0 | 0
0 | 0 | 0 | 0 | 0 |  |  |  |  | 0 | 0 |  |  |  | 0 | 0 |  |  |  | 0 | 0 |  |  |  | 0 | 0 |  |  |  | 0 | 0 | [20 empty] | 0 | #DIV/0! | 0 | 0
0 | 0 | [49 empty] | 0 | #DIV/0! | 0 | 0
0 | 0 | 0 | 0 | 0 | 0 | 0 | 0 |  | 0 | 0 | 0 | 0 |  | 0 | 0 | 0 | 0 |  | 0 | 0 | 0 | 0 |  | 0 | 0 | 0 | 0 |  | 0 | 0 | 0 | 0 | [18 empty] | 0 | #DIV/0! | 0 | 0
0 | 0 | 0 | 0 | 0 |  |  |  |  | 0 | 0 |  |  |  | 0 | 0 |  |  |  | 0 | 0 |  |  |  | 0 | 0 |  |  |  | 0 | 0 | [20 empty] | 0 | #DIV/0! | 0 | 0
0 | 0 | [49 empty] | 0 | #DIV/0! | 0 | 0
0 | 0 | 0 | 0 | 0 | 0 | 0 | 0 |  | 0 | 0 | 0 | 0 |  | 0 | 0 | 0 | 0 |  | 0 | 0 | 0 | 0 |  | 0 | 0 | 0 | 0 |  | 0 | 0 | 0 | 0 | [18 empty] | 0 | #DIV/0! | 0 | 0
0 | 0 | 0 | 0 | 0 |  |  |  |  | 0 | 0 |  |  |  | 0 | 0 |  |  |  | 0 | 0 |  |  |  | 0 | 0 |  |  |  | 0 | 0 | [20 empty] | 0 | #DIV/0! | 0 | 0
0 | 0 | [49 empty] | 0 | #DIV/0! | 0 | 0
0 | 0 | 0 | 0 | 0 | 0 | 0 | 0 |  | 0 | 0 | 0 | 0 |  | 0 | 0 | 0 | 0 |  | 0 | 0 | 0 | 0 |  | 0 | 0 | 0 | 0 |  | 0 | 0 | 0 | 0 | [18 empty] | 0 | #DIV/0! | 0 | 0
0 | 0 | 0 | 0 | 0 |  |  |  |  | 0 | 0 |  |  |  | 0 | 0 |  |  |  | 0 | 0 |  |  |  | 0 | 0 |  |  |  | 0 | 0 | [20 empty] | 0 | #DIV/0! | 0 | 0
0 | 0 | [49 empty] | 0 | #DIV/0! | 0 | 0
0 | 0 | 0 | 0 | 0 | 0 | 0 | 0 |  | 0 | 0 | 0 | 0 |  | 0 | 0 | 0 | 0 |  | 0 | 0 | 0 | 0 |  | 0 | 0 | 0 | 0 |  | 0 | 0 | 0 | 0 | [18 empty] | 0 | #DIV/0! | 0 | 0
0 | 0 | 0 | 0 | 0 |  |  |  |  | 0 | 0 |  |  |  | 0 | 0 |  |  |  | 0 | 0 |  |  |  | 0 | 0 |  |  |  | 0 | 0 | [20 empty] | 0 | #DIV/0! | 0 | 0
0 | 0 | [49 empty] | 0 | #DIV/0! | 0 | 0
0 | 0 | 0 | 0 | 0 | 0 | 0 | 0 |  | 0 | 0 | 0 | 0 |  | 0 | 0 | 0 | 0 |  | 0 | 0 | 0 | 0 |  | 0 | 0 | 0 | 0 |  | 0 | 0 | 0 | 0 | [18 empty] | 0 | #DIV/0! | 0 | 0
0 | 0 | 0 | 0 | 0 |  |  |  |  | 0 | 0 |  |  |  | 0 | 0 |  |  |  | 0 | 0 |  |  |  | 0 | 0 |  |  |  | 0 | 0 | [20 empty] | 0 | #DIV/0! | 0 | 0
0 | 0 | [49 empty] | 0 | #DIV/0! | 0 | 0
0 | 0 | 0 | 0 | 0 | 0 | 0 | 0 |  | 0 | 0 | 0 | 0 |  | 0 | 0 | 0 | 0 |  | 0 | 0 | 0 | 0 |  | 0 | 0 | 0 | 0 |  | 0 | 0 | 0 | 0 | [18 empty] | 0 | #DIV/0! | 0 | 0
0 | 0 | 0 | 0 | 0 |  |  |  |  | 0 | 0 |  |  |  | 0 | 0 |  |  |  | 0 | 0 |  |  |  | 0 | 0 |  |  |  | 0 | 0 | [20 empty] | 0 | #DIV/0! | 0 | 0
0 | 0 | [49 empty] | 0 | #DIV/0! | 0 | 0
0 | 0 | 0 | 0 | 0 | 0 | 0 | 0 |  | 0 | 0 | 0 | 0 |  | 0 | 0 | 0 | 0 |  | 0 | 0 | 0 | 0 |  | 0 | 0 | 0 | 0 |  | 0 | 0 | 0 | 0 | [18 empty] | 0 | #DIV/0! | 0 | 0
0 | 0 | 0 | 0 | 0 |  |  |  |  | 0 | 0 |  |  |  | 0 | 0 |  |  |  | 0 | 0 |  |  |  | 0 | 0 |  |  |  | 0 | 0 | [20 empty] | 0 | #DIV/0! | 0 | 0
0 | 0 | [49 empty] | 0 | #DIV/0! | 0 | 0
0 | 0 | 0 | 0 | 0 | 0 | 0 | 0 |  | 0 | 0 | 0 | 0 |  | 0 | 0 | 0 | 0 |  | 0 | 0 | 0 | 0 |  | 0 | 0 | 0 | 0 |  | 0 | 0 | 0 | 0 | [18 empty] | 0 | #DIV/0! | 0 | 0
0 | 0 | 0 | 0 | 0 |  |  |  |  | 0 | 0 |  |  |  | 0 | 0 |  |  |  | 0 | 0 |  |  |  | 0 | 0 |  |  |  | 0 | 0 | [20 empty] | 0 | #DIV/0! | 0 | 0
0 | 0 | [49 empty] | 0 | #DIV/0! | 0 | 0
0 | 0 | 0 | 0 | 0 | 0 | 0 | 0 |  | 0 | 0 | 0 | 0 |  | 0 | 0 | 0 | 0 |  | 0 | 0 | 0 | 0 |  | 0 | 0 | 0 | 0 |  | 0 | 0 | 0 | 0 | [18 empty] | 0 | #DIV/0! | 0 | 0
0 | 0 | 0 | 0 | 0 |  |  |  |  | 0 | 0 |  |  |  | 0 | 0 |  |  |  | 0 | 0 |  |  |  | 0 | 0 |  |  |  | 0 | 0 | [20 empty] | 0 | #DIV/0! | 0 | 0
0 | 0 | [49 empty] | 0 | #DIV/0! | 0 | 0
0 | 0 | 0 | 0 | 0 | 0 | 0 | 0 |  | 0 | 0 | 0 | 0 |  | 0 | 0 | 0 | 0 |  | 0 | 0 | 0 | 0 |  | 0 | 0 | 0 | 0 |  | 0 | 0 | 0 | 0 | [18 empty] | 0 | #DIV/0! | 0 | 0
0 | 0 | 0 | 0 | 0 |  |  |  |  | 0 | 0 |  |  |  | 0 | 0 |  |  |  | 0 | 0 |  |  |  | 0 | 0 |  |  |  | 0 | 0 | [20 empty] | 0 | #DIV/0! | 0 | 0
0 | 0 | [49 empty] | 0 | #DIV/0! | 0 | 0
0 | 0 | 0 | 0 | 0 | 0 | 0 | 0 |  | 0 | 0 | 0 | 0 |  | 0 | 0 | 0 | 0 |  | 0 | 0 | 0 | 0 |  | 0 | 0 | 0 | 0 |  | 0 | 0 | 0 | 0 | [18 empty] | 0 | #DIV/0! | 0 | 0
0 | 0 | 0 | 0 | 0 |  |  |  |  | 0 | 0 |  |  |  | 0 | 0 |  |  |  | 0 | 0 |  |  |  | 0 | 0 |  |  |  | 0 | 0 | [20 empty] | 0 | #DIV/0! | 0 | 0
0 | 0 | [49 empty] | 0 | #DIV/0! | 0 | 0
0 | 0 | 0 | 0 | 0 | 0 | 0 | 0 |  | 0 | 0 | 0 | 0 |  | 0 | 0 | 0 | 0 |  | 0 | 0 | 0 | 0 |  | 0 | 0 | 0 | 0 |  | 0 | 0 | 0 | 0 | [18 empty] | 0 | #DIV/0! | 0 | 0
0 | 0 | 0 | 0 | 0 |  |  |  |  | 0 | 0 |  |  |  | 0 | 0 |  |  |  | 0 | 0 |  |  |  | 0 | 0 |  |  |  | 0 | 0 | [20 empty] | 0 | #DIV/0! | 0 | 0
0 | 0 | [49 empty] | 0 | #DIV/0! | 0 | 0
0 | 0 | 0 | 0 | 0 | 0 | 0 | 0 |  | 0 | 0 | 0 | 0 |  | 0 | 0 | 0 | 0 |  | 0 | 0 | 0 | 0 |  | 0 | 0 | 0 | 0 |  | 0 | 0 | 0 | 0 | [18 empty] | 0 | #DIV/0! | 0 | 0
0 | 0 | 0 | 0 | 0 |  |  |  |  | 0 | 0 |  |  |  | 0 | 0 |  |  |  | 0 | 0 |  |  |  | 0 | 0 |  |  |  | 0 | 0 | [20 empty] | 0 | #DIV/0! | 0 | 0
0 | 0 | [49 empty] | 0 | #DIV/0! | 0 | 0
0 | 0 | 0 | 0 | 0 | 0 | 0 | 0 |  | 0 | 0 | 0 | 0 |  | 0 | 0 | 0 | 0 |  | 0 | 0 | 0 | 0 |  | 0 | 0 | 0 | 0 |  | 0 | 0 | 0 | 0 | [18 empty] | 0 | #DIV/0! | 0 | 0
0 | 0 | 0 | 0 | 0 |  |  |  |  | 0 | 0 |  |  |  | 0 | 0 |  |  |  | 0 | 0 |  |  |  | 0 | 0 |  |  |  | 0 | 0 | [20 empty] | 0 | #DIV/0! | 0 | 0
0 | 0 | [49 empty] | 0 | #DIV/0! | 0 | 0
0 | 0 | 0 | 0 | 0 | 0 | 0 | 0 |  | 0 | 0 | 0 | 0 |  | 0 | 0 | 0 | 0 |  | 0 | 0 | 0 | 0 |  | 0 | 0 | 0 | 0 |  | 0 | 0 | 0 | 0 | [18 empty] | 0 | #DIV/0! | 0 | 0
0 | 0 | 0 | 0 | 0 |  |  |  |  | 0 | 0 |  |  |  | 0 | 0 |  |  |  | 0 | 0 |  |  |  | 0 | 0 |  |  |  | 0 | 0 | [20 empty] | 0 | #DIV/0! | 0 | 0
0 | 0 | [49 empty] | 0 | #DIV/0! | 0 | 0
0 | 0 | 0 | 0 | 0 | 0 | 0 | 0 |  | 0 | 0 | 0 | 0 |  | 0 | 0 | 0 | 0 |  | 0 | 0 | 0 | 0 |  | 0 | 0 | 0 | 0 |  | 0 | 0 | 0 | 0 | [18 empty] | 0 | #DIV/0! | 0 | 0
0 | 0 | 0 | 0 | 0 |  |  |  |  | 0 | 0 |  |  |  | 0 | 0 |  |  |  | 0 | 0 |  |  |  | 0 | 0 |  |  |  | 0 | 0 | [20 empty] | 0 | #DIV/0! | 0 | 0
0 | 0 | [49 empty] | 0 | #DIV/0! | 0 | 0
0 | 0 | 0 | 0 | 0 | 0 | 0 | 0 |  | 0 | 0 | 0 | 0 |  | 0 | 0 | 0 | 0 |  | 0 | 0 | 0 | 0 |  | 0 | 0 | 0 | 0 |  | 0 | 0 | 0 | 0 | [18 empty] | 0 | #DIV/0! | 0 | 0
0 | 0 | 0 | 0 | 0 |  |  |  |  | 0 | 0 |  |  |  | 0 | 0 |  |  |  | 0 | 0 |  |  |  | 0 | 0 |  |  |  | 0 | 0 | [20 empty] | 0 | #DIV/0! | 0 | 0
0 | 0 | [49 empty] | 0 | #DIV/0! | 0 | 0
0 | 0 | 0 | 0 | 0 | 0 | 0 | 0 |  | 0 | 0 | 0 | 0 |  | 0 | 0 | 0 | 0 |  | 0 | 0 | 0 | 0 |  | 0 | 0 | 0 | 0 |  | 0 | 0 | 0 | 0 | [18 empty] | 0 | #DIV/0! | 0 | 0
0 | 0 | 0 | 0 | 0 |  |  |  |  | 0 | 0 |  |  |  | 0 | 0 |  |  |  | 0 | 0 |  |  |  | 0 | 0 |  |  |  | 0 | 0 | [20 empty] | 0 | #DIV/0! | 0 | 0
0 | 0 | [49 empty] | 0 | #DIV/0! | 0 | 0
0 | 0 | 0 | 0 | 0 | 0 | 0 | 0 |  | 0 | 0 | 0 | 0 |  | 0 | 0 | 0 | 0 |  | 0 | 0 | 0 | 0 |  | 0 | 0 | 0 | 0 |  | 0 | 0 | 0 | 0 | [18 empty] | 0 | #DIV/0! | 0 | 0
0 | 0 | 0 | 0 | 0 |  |  |  |  | 0 | 0 |  |  |  | 0 | 0 |  |  |  | 0 | 0 |  |  |  | 0 | 0 |  |  |  | 0 | 0 | [20 empty] | 0 | #DIV/0! | 0 | 0
0 | 0 | [49 empty] | 0 | #DIV/0! | 0 | 0
0 | 0 | 0 | 0 | 0 | 0 | 0 | 0 |  | 0 | 0 | 0 | 0 |  | 0 | 0 | 0 | 0 |  | 0 | 0 | 0 | 0 |  | 0 | 0 | 0 | 0 |  | 0 | 0 | 0 | 0 | [18 empty] | 0 | #DIV/0! | 0 | 0
0 | 0 | 0 | 0 | 0 |  |  |  |  | 0 | 0 |  |  |  | 0 | 0 |  |  |  | 0 | 0 |  |  |  | 0 | 0 |  |  |  | 0 | 0 | [20 empty] | 0 | #DIV/0! | 0 | 0
0 | 0 | [49 empty] | 0 | #DIV/0! | 0 | 0
0 | 0 | 0 | 0 | 0 | 0 | 0 | 0 |  | 0 | 0 | 0 | 0 |  | 0 | 0 | 0 | 0 |  | 0 | 0 | 0 | 0 |  | 0 | 0 | 0 | 0 |  | 0 | 0 | 0 | 0 | [18 empty] | 0 | #DIV/0! | 0 | 0
0 | 0 | 0 | 0 | 0 |  |  |  |  | 0 | 0 |  |  |  | 0 | 0 |  |  |  | 0 | 0 |  |  |  | 0 | 0 |  |  |  | 0 | 0 | [20 empty] | 0 | #DIV/0! | 0 | 0
0 | 0 | [49 empty] | 0 | #DIV/0! | 0 | 0
0 | 0 | 0 | 0 | 0 | 0 | 0 | 0 |  | 0 | 0 | 0 | 0 |  | 0 | 0 | 0 | 0 |  | 0 | 0 | 0 | 0 |  | 0 | 0 | 0 | 0 |  | 0 | 0 | 0 | 0 | [18 empty] | 0 | #DIV/0! | 0 | 0
0 | 0 | 0 | 0 | 0 |  |  |  |  | 0 | 0 |  |  |  | 0 | 0 |  |  |  | 0 | 0 |  |  |  | 0 | 0 |  |  |  | 0 | 0 | [20 empty] | 0 | #DIV/0! | 0 | 0
0 | 0 | [49 empty] | 0 | #DIV/0! | 0 | 0
0 | 0 | 0 | 0 | 0 | 0 | 0 | 0 |  | 0 | 0 | 0 | 0 |  | 0 | 0 | 0 | 0 |  | 0 | 0 | 0 | 0 |  | 0 | 0 | 0 | 0 |  | 0 | 0 | 0 | 0 | [18 empty] | 0 | #DIV/0! | 0 | 0
0 | 0 | 0 | 0 | 0 |  |  |  |  | 0 | 0 |  |  |  | 0 | 0 |  |  |  | 0 | 0 |  |  |  | 0 | 0 |  |  |  | 0 | 0 | [20 empty] | 0 | #DIV/0! | 0 | 0
0 | 0 | [49 empty] | 0 | #DIV/0! | 0 | 0
0 | 0 | 0 | 0 | 0 | 0 | 0 | 0 |  | 0 | 0 | 0 | 0 |  | 0 | 0 | 0 | 0 |  | 0 | 0 | 0 | 0 |  | 0 | 0 | 0 | 0 |  | 0 | 0 | 0 | 0 | [18 empty] | 0 | #DIV/0! | 0 | 0
0 | 0 | 0 | 0 | 0 |  |  |  |  | 0 | 0 |  |  |  | 0 | 0 |  |  |  | 0 | 0 |  |  |  | 0 | 0 |  |  |  | 0 | 0 | [20 empty] | 0 | #DIV/0! | 0 | 0
0 | 0 | [49 empty] | 0 | #DIV/0! | 0 | 0
0 | 0 | 0 | 0 | 0 | 0 | 0 | 0 |  | 0 | 0 | 0 | 0 |  | 0 | 0 | 0 | 0 |  | 0 | 0 | 0 | 0 |  | 0 | 0 | 0 | 0 |  | 0 | 0 | 0 | 0 | [18 empty] | 0 | #DIV/0! | 0 | 0
0 | 0 | 0 | 0 | 0 |  |  |  |  | 0 | 0 |  |  |  | 0 | 0 |  |  |  | 0 | 0 |  |  |  | 0 | 0 |  |  |  | 0 | 0 | [20 empty] | 0 | #DIV/0! | 0 | 0
0 | 0 | [49 empty] | 0 | #DIV/0! | 0 | 0
0 | 0 | 0 | 0 | 0 | 0 | 0 | 0 |  | 0 | 0 | 0 | 0 |  | 0 | 0 | 0 | 0 |  | 0 | 0 | 0 | 0 |  | 0 | 0 | 0 | 0 |  | 0 | 0 | 0 | 0 | [18 empty] | 0 | #DIV/0! | 0 | 0
0 | 0 | 0 | 0 | 0 |  |  |  |  | 0 | 0 |  |  |  | 0 | 0 |  |  |  | 0 | 0 |  |  |  | 0 | 0 |  |  |  | 0 | 0 | [20 empty] | 0 | #DIV/0! | 0 | 0
0 | 0 | [49 empty] | 0 | #DIV/0! | 0 | 0
0 | 0 | 0 | 0 | 0 | 0 | 0 | 0 |  | 0 | 0 | 0 | 0 |  | 0 | 0 | 0 | 0 |  | 0 | 0 | 0 | 0 |  | 0 | 0 | 0 | 0 |  | 0 | 0 | 0 | 0 | [18 empty] | 0 | #DIV/0! | 0 | 0
0 | 0 | 0 | 0 | 0 |  |  |  |  | 0 | 0 |  |  |  | 0 | 0 |  |  |  | 0 | 0 |  |  |  | 0 | 0 |  |  |  | 0 | 0 | [20 empty] | 0 | #DIV/0! | 0 | 0
0 | 0 | [49 empty] | 0 | #DIV/0! | 0 | 0
0 | 0 | 0 | 0 | 0 | 0 | 0 | 0 |  | 0 | 0 | 0 | 0 |  | 0 | 0 | 0 | 0 |  | 0 | 0 | 0 | 0 |  | 0 | 0 | 0 | 0 |  | 0 | 0 | 0 | 0 | [18 empty] | 0 | #DIV/0! | 0 | 0
0 | 0 | 0 | 0 | 0 |  |  |  |  | 0 | 0 |  |  |  | 0 | 0 |  |  |  | 0 | 0 |  |  |  | 0 | 0 |  |  |  | 0 | 0 | [20 empty] | 0 | #DIV/0! | 0 | 0
0 | 0 | [49 empty] | 0 | #DIV/0! | 0 | 0
0 | 0 | 0 | 0 | 0 | 0 | 0 | 0 |  | 0 | 0 | 0 | 0 |  | 0 | 0 | 0 | 0 |  | 0 | 0 | 0 | 0 |  | 0 | 0 | 0 | 0 |  | 0 | 0 | 0 | 0 | [18 empty] | 0 | #DIV/0! | 0 | 0
0 | 0 | 0 | 0 | 0 |  |  |  |  | 0 | 0 |  |  |  | 0 | 0 |  |  |  | 0 | 0 |  |  |  | 0 | 0 |  |  |  | 0 | 0 | [20 empty] | 0 | #DIV/0! | 0 | 0
0 | 0 | [49 empty] | 0 | #DIV/0! | 0 | 0
0 | 0 | 0 | 0 | 0 | 0 | 0 | 0 |  | 0 | 0 | 0 | 0 |  | 0 | 0 | 0 | 0 |  | 0 | 0 | 0 | 0 |  | 0 | 0 | 0 | 0 |  | 0 | 0 | 0 | 0 | [18 empty] | 0 | #DIV/0! | 0 | 0
0 | 0 | 0 | 0 | 0 |  |  |  |  | 0 | 0 |  |  |  | 0 | 0 |  |  |  | 0 | 0 |  |  |  | 0 | 0 |  |  |  | 0 | 0 | [20 empty] | 0 | #DIV/0! | 0 | 0
0 | 0 | [49 empty] | 0 | #DIV/0! | 0 | 0
0 | 0 | 0 | 0 | 0 | 0 | 0 | 0 |  | 0 | 0 | 0 | 0 |  | 0 | 0 | 0 | 0 |  | 0 | 0 | 0 | 0 |  | 0 | 0 | 0 | 0 |  | 0 | 0 | 0 | 0 | [18 empty] | 0 | #DIV/0! | 0 | 0
0 | 0 | 0 | 0 | 0 |  |  |  |  | 0 | 0 |  |  |  | 0 | 0 |  |  |  | 0 | 0 |  |  |  | 0 | 0 |  |  |  | 0 | 0 | [20 empty] | 0 | #DIV/0! | 0 | 0
0 | 0 | [49 empty] | 0 | #DIV/0! | 0 | 0
0 | 0 | 0 | 0 | 0 | 0 | 0 | 0 |  | 0 | 0 | 0 | 0 |  | 0 | 0 | 0 | 0 |  | 0 | 0 | 0 | 0 |  | 0 | 0 | 0 | 0 |  | 0 | 0 | 0 | 0 | [18 empty] | 0 | #DIV/0! | 0 | 0
0 | 0 | 0 | 0 | 0 |  |  |  |  | 0 | 0 |  |  |  | 0 | 0 |  |  |  | 0 | 0 |  |  |  | 0 | 0 |  |  |  | 0 | 0 | [20 empty] | 0 | #DIV/0! | 0 | 0
0 | 0 | [49 empty] | 0 | #DIV/0! | 0 | 0
0 | 0 | 0 | 0 | 0 | 0 | 0 | 0 |  | 0 | 0 | 0 | 0 |  | 0 | 0 | 0 | 0 |  | 0 | 0 | 0 | 0 |  | 0 | 0 | 0 | 0 |  | 0 | 0 | 0 | 0 | [18 empty] | 0 | #DIV/0! | 0 | 0
0 | 0 | 0 | 0 | 0 |  |  |  |  | 0 | 0 |  |  |  | 0 | 0 |  |  |  | 0 | 0 |  |  |  | 0 | 0 |  |  |  | 0 | 0 | [20 empty] | 0 | #DIV/0! | 0 | 0
0 | 0 | [49 empty] | 0 | #DIV/0! | 0 | 0
0 | 0 | 0 | 0 | 0 | 0 | 0 | 0 |  | 0 | 0 | 0 | 0 |  | 0 | 0 | 0 | 0 |  | 0 | 0 | 0 | 0 |  | 0 | 0 | 0 | 0 |  | 0 | 0 | 0 | 0 | [18 empty] | 0 | #DIV/0! | 0 | 0
0 | 0 | 0 | 0 | 0 |  |  |  |  | 0 | 0 |  |  |  | 0 | 0 |  |  |  | 0 | 0 |  |  |  | 0 | 0 |  |  |  | 0 | 0 | [20 empty] | 0 | #DIV/0! | 0 | 0
0 | 0 | [49 empty] | 0 | #DIV/0! | 0 | 0
0 | 0 | 0 | 0 | 0 | 0 | 0 | 0 |  | 0 | 0 | 0 | 0 |  | 0 | 0 | 0 | 0 |  | 0 | 0 | 0 | 0 |  | 0 | 0 | 0 | 0 |  | 0 | 0 | 0 | 0 | [18 empty] | 0 | #DIV/0! | 0 | 0
0 | 0 | 0 | 0 | 0 |  |  |  |  | 0 | 0 |  |  |  | 0 | 0 |  |  |  | 0 | 0 |  |  |  | 0 | 0 |  |  |  | 0 | 0 | [20 empty] | 0 | #DIV/0! | 0 | 0
0 | 0 | [49 empty] | 0 | #DIV/0! | 0 | 0
0 | 0 | 0 | 0 | 0 | 0 | 0 | 0 |  | 0 | 0 | 0 | 0 |  | 0 | 0 | 0 | 0 |  | 0 | 0 | 0 | 0 |  | 0 | 0 | 0 | 0 |  | 0 | 0 | 0 | 0 | [18 empty] | 0 | #DIV/0! | 0 | 0
0 | 0 | 0 | 0 | 0 |  |  |  |  | 0 | 0 |  |  |  | 0 | 0 |  |  |  | 0 | 0 |  |  |  | 0 | 0 |  |  |  | 0 | 0 | [20 empty] | 0 | #DIV/0! | 0 | 0
0 | 0 | [49 empty] | 0 | #DIV/0! | 0 | 0
0 | 0 | 0 | 0 | 0 | 0 | 0 | 0 |  | 0 | 0 | 0 | 0 |  | 0 | 0 | 0 | 0 |  | 0 | 0 | 0 | 0 |  | 0 | 0 | 0 | 0 |  | 0 | 0 | 0 | 0 | [18 empty] | 0 | #DIV/0! | 0 | 0
0 | 0 | 0 | 0 | 0 |  |  |  |  | 0 | 0 |  |  |  | 0 | 0 |  |  |  | 0 | 0 |  |  |  | 0 | 0 |  |  |  | 0 | 0 | [20 empty] | 0 | #DIV/0! | 0 | 0
0 | 0 | [49 empty] | 0 | #DIV/0! | 0 | 0
0 | 0 | 0 | 0 | 0 | 0 | 0 | 0 |  | 0 | 0 | 0 | 0 |  | 0 | 0 | 0 | 0 |  | 0 | 0 | 0 | 0 |  | 0 | 0 | 0 | 0 |  | 0 | 0 | 0 | 0 | [18 empty] | 0 | #DIV/0! | 0 | 0
0 | 0 | 0 | 0 | 0 |  |  |  |  | 0 | 0 |  |  |  | 0 | 0 |  |  |  | 0 | 0 |  |  |  | 0 | 0 |  |  |  | 0 | 0
0 | 0
0 | 0 | 0 | 0 | 0 | 0 | 0 | 0 |  | 0 | 0 | 0 | 0 |  | 0 | 0 | 0 | 0 |  | 0 | 0 | 0 | 0 |  | 0 | 0 | 0 | 0 |  | 0 | 0 | 0 | 0
0 | 0 | 0 | 0 | 0 |  |  |  |  | 0 | 0 |  |  |  | 0 | 0 |  |  |  | 0 | 0 |  |  |  | 0 | 0 |  |  |  | 0 | 0
0 | 0
0 | 0 | 0 | 0 | 0 | 0 | 0 | 0 |  | 0 | 0 | 0 | 0 |  | 0 | 0 | 0 | 0 |  | 0 | 0 | 0 | 0 |  | 0 | 0 | 0 | 0 |  | 0 | 0 | 0 | 0
0 | 0 | 0 | 0 | 0 |  |  |  |  | 0 | 0 |  |  |  | 0 | 0 |  |  |  | 0 | 0 |  |  |  | 0 | 0 |  |  |  | 0 | 0
0 | 0
0 | 0 | 0 | 0 | 0 | 0 | 0 | 0 |  | 0 | 0 | 0 | 0 |  | 0 | 0 | 0 | 0 |  | 0 | 0 | 0 | 0 |  | 0 | 0 | 0 | 0 |  | 0 | 0 | 0 | 0
0 | 0 | 0 | 0 | 0 |  |  |  |  | 0 | 0 |  |  |  | 0 | 0 |  |  |  | 0 | 0 |  |  |  | 0 | 0 |  |  |  | 0 | 0
0 | 0
0 | 0 | 0 | 0 | 0 | 0 | 0 | 0 |  | 0 | 0 | 0 | 0 |  | 0 | 0 | 0 | 0 |  | 0 | 0 | 0 | 0 |  | 0 | 0 | 0 | 0 |  | 0 | 0 | 0 | 0
0 | 0 | 0 | 0 | 0 |  |  |  |  | 0 | 0 |  |  |  | 0 | 0 |  |  |  | 0 | 0 |  |  |  | 0 | 0 |  |  |  | 0 | 0
0 | 0
0 | 0 | 0 | 0 | 0 | 0 | 0 | 0 |  | 0 | 0 | 0 | 0 |  | 0 | 0 | 0 | 0 |  | 0 | 0 | 0 | 0 |  | 0 | 0 | 0 | 0 |  | 0 | 0 | 0 | 0
0 | 0 | 0 | 0 | 0 |  |  |  |  | 0 | 0 |  |  |  | 0 | 0 |  |  |  | 0 | 0 |  |  |  | 0 | 0 |  |  |  | 0 | 0
0 | 0
0 | 0 | 0 | 0 | 0 | 0 | 0 | 0 |  | 0 | 0 | 0 | 0 |  | 0 | 0 | 0 | 0 |  | 0 | 0 | 0 | 0 |  | 0 | 0 | 0 | 0 |  | 0 | 0 | 0 | 0
0 | 0 | 0 | 0 | 0 |  |  |  |  | 0 | 0 |  |  |  | 0 | 0 |  |  |  | 0 | 0 |  |  |  | 0 | 0 |  |  |  | 0 | 0
0 | 0
0 | 0 | 0 | 0 | 0 | 0 | 0 | 0 |  | 0 | 0 | 0 | 0 |  | 0 | 0 | 0 | 0 |  | 0 | 0 | 0 | 0 |  | 0 | 0 | 0 | 0 |  | 0 | 0 | 0 | 0
0 | 0 | 0 | 0 | 0 |  |  |  |  | 0 | 0 |  |  |  | 0 | 0 |  |  |  | 0 | 0 |  |  |  | 0 | 0 |  |  |  | 0 | 0
0 | 0
0 | 0 | 0 | 0 | 0 | 0 | 0 | 0 |  | 0 | 0 | 0 | 0 |  | 0 | 0 | 0 | 0 |  | 0 | 0 | 0 | 0 |  | 0 | 0 | 0 | 0 |  | 0 | 0 | 0 | 0
0 | 0 | 0 | 0 | 0 |  |  |  |  | 0 | 0 |  |  |  | 0 | 0 |  |  |  | 0 | 0 |  |  |  | 0 | 0 |  |  |  | 0 | 0
0 | 0
0 | 0 | 0 | 0 | 0 | 0 | 0 | 0 |  | 0 | 0 | 0 | 0 |  | 0 | 0 | 0 | 0 |  | 0 | 0 | 0 | 0 |  | 0 | 0 | 0 | 0 |  | 0 | 0 | 0 | 0
0 | 0 | 0 | 0 | 0 |  |  |  |  | 0 | 0 |  |  |  | 0 | 0 |  |  |  | 0 | 0 |  |  |  | 0 | 0 |  |  |  | 0 | 0
0 | 0
0 | 0 | 0 | 0 | 0 | 0 | 0 | 0 |  | 0 | 0 | 0 | 0 |  | 0 | 0 | 0 | 0 |  | 0 | 0 | 0 | 0 |  | 0 | 0 | 0 | 0 |  | 0 | 0 | 0 | 0
0 | 0 | 0 | 0 | 0 |  |  |  |  | 0 | 0 |  |  |  | 0 | 0 |  |  |  | 0 | 0 |  |  |  | 0 | 0 |  |  |  | 0 | 0
0 | 0
0 | 0 | 0 | 0 | 0 | 0 | 0 | 0 |  | 0 | 0 | 0 | 0 |  | 0 | 0 | 0 | 0 |  | 0 | 0 | 0 | 0 |  | 0 | 0 | 0 | 0 |  | 0 | 0 | 0 | 0
0 | 0 | 0 | 0 | 0 |  |  |  |  | 0 | 0 |  |  |  | 0 | 0 |  |  |  | 0 | 0 |  |  |  | 0 | 0 |  |  |  | 0 | 0
0 | 0
0 | 0 | 0 | 0 | 0 | 0 | 0 | 0 |  | 0 | 0 | 0 | 0 |  | 0 | 0 | 0 | 0 |  | 0 | 0 | 0 | 0 |  | 0 | 0 | 0 | 0 |  | 0 | 0 | 0 | 0
0 | 0 | 0 | 0 | 0 |  |  |  |  | 0 | 0 |  |  |  | 0 | 0 |  |  |  | 0 | 0 |  |  |  | 0 | 0 |  |  |  | 0 | 0
0 | 0
0 | 0 | 0 | 0 | 0 | 0 | 0 | 0 |  | 0 | 0 | 0 | 0 |  | 0 | 0 | 0 | 0 |  | 0 | 0 | 0 | 0 |  | 0 | 0 | 0 | 0 |  | 0 | 0 | 0 | 0
0 | 0 | 0 | 0 | 0 |  |  |  |  | 0 | 0 |  |  |  | 0 | 0 |  |  |  | 0 | 0 |  |  |  | 0 | 0 |  |  |  | 0 | 0
0 | 0
0 | 0 | 0 | 0 | 0 | 0 | 0 | 0 |  | 0 | 0 | 0 | 0 |  | 0 | 0 | 0 | 0 |  | 0 | 0 | 0 | 0 |  | 0 | 0 | 0 | 0 |  | 0 | 0 | 0 | 0
0 | 0 | 0 | 0 | 0 |  |  |  |  | 0 | 0 |  |  |  | 0 | 0 |  |  |  | 0 | 0 |  |  |  | 0 | 0 |  |  |  | 0 | 0
0 | 0
0 | 0 | 0 | 0 | 0 | 0 | 0 | 0 |  | 0 | 0 | 0 | 0 |  | 0 | 0 | 0 | 0 |  | 0 | 0 | 0 | 0 |  | 0 | 0 | 0 | 0 |  | 0 | 0 | 0 | 0
0 | 0 | 0 | 0 | 0 |  |  |  |  | 0 | 0 |  |  |  | 0 | 0 |  |  |  | 0 | 0 |  |  |  | 0 | 0 |  |  |  | 0 | 0
0 | 0
0 | 0 | 0 | 0 | 0 | 0 | 0 | 0 |  | 0 | 0 | 0 | 0 |  | 0 | 0 | 0 | 0 |  | 0 | 0 | 0 | 0 |  | 0 | 0 | 0 | 0 |  | 0 | 0 | 0 | 0
0 | 0 | 0 | 0 | 0 |  |  |  |  | 0 | 0 |  |  |  | 0 | 0 |  |  |  | 0 | 0 |  |  |  | 0 | 0 |  |  |  | 0 | 0
0 | 0
0 | 0 | 0 | 0 | 0 | 0 | 0 | 0 |  | 0 | 0 | 0 | 0 |  | 0 | 0 | 0 | 0 |  | 0 | 0 | 0 | 0 |  | 0 | 0 | 0 | 0 |  | 0 | 0 | 0 | 0
0 | 0 | 0 | 0 | 0 |  |  |  |  | 0 | 0 |  |  |  | 0 | 0 |  |  |  | 0 | 0 |  |  |  | 0 | 0 |  |  |  | 0 | 0
0 | 0
0 | 0 | 0 | 0 | 0 | 0 | 0 | 0 |  | 0 | 0 | 0 | 0 |  | 0 | 0 | 0 | 0 |  | 0 | 0 | 0 | 0 |  | 0 | 0 | 0 | 0 |  | 0 | 0 | 0 | 0
0 | 0 | 0 | 0 | 0 |  |  |  |  | 0 | 0 |  |  |  | 0 | 0 |  |  |  | 0 | 0 |  |  |  | 0 | 0 |  |  |  | 0 | 0
0 | 0
0 | 0 | 0 | 0 | 0 | 0 | 0 | 0 |  | 0 | 0 | 0 | 0 |  | 0 | 0 | 0 | 0 |  | 0 | 0 | 0 | 0 |  | 0 | 0 | 0 | 0 |  | 0 | 0 | 0 | 0
0 | 0 | 0 | 0 | 0 |  |  |  |  | 0 | 0 |  |  |  | 0 | 0 |  |  |  | 0 | 0 |  |  |  | 0 | 0 |  |  |  | 0 | 0
0 | 0
0 | 0 | 0 | 0 | 0 | 0 | 0 | 0 |  | 0 | 0 | 0 | 0 |  | 0 | 0 | 0 | 0 |  | 0 | 0 | 0 | 0 |  | 0 | 0 | 0 | 0 |  | 0 | 0 | 0 | 0
0 | 0 | 0 | 0 | 0 |  |  |  |  | 0 | 0 |  |  |  | 0 | 0 |  |  |  | 0 | 0 |  |  |  | 0 | 0 |  |  |  | 0 | 0
0 | 0
0 | 0 | 0 | 0 | 0 | 0 | 0 | 0 |  | 0 | 0 | 0 | 0 |  | 0 | 0 | 0 | 0 |  | 0 | 0 | 0 | 0 |  | 0 | 0 | 0 | 0 |  | 0 | 0 | 0 | 0
0 | 0 | 0 | 0 | 0 |  |  |  |  | 0 | 0 |  |  |  | 0 | 0 |  |  |  | 0 | 0 |  |  |  | 0 | 0 |  |  |  | 0 | 0
0 | 0
0 | 0 | 0 | 0 | 0 | 0 | 0 | 0 |  | 0 | 0 | 0 | 0 |  | 0 | 0 | 0 | 0 |  | 0 | 0 | 0 | 0 |  | 0 | 0 | 0 | 0 |  | 0 | 0 | 0 | 0
0 | 0 | 0 | 0 | 0 |  |  |  |  | 0 | 0 |  |  |  | 0 | 0 |  |  |  | 0 | 0 |  |  |  | 0 | 0 |  |  |  | 0 | 0
0 | 0
0 | 0 | 0 | 0 | 0 | 0 | 0 | 0 |  | 0 | 0 | 0 | 0 |  | 0 | 0 | 0 | 0 |  | 0 | 0 | 0 | 0 |  | 0 | 0 | 0 | 0 |  | 0 | 0 | 0 | 0
0 | 0 | 0 | 0 | 0 |  |  |  |  | 0 | 0 |  |  |  | 0 | 0 |  |  |  | 0 | 0 |  |  |  | 0 | 0 |  |  |  | 0 | 0
0 | 0
0 | 0 | 0 | 0 | 0 | 0 | 0 | 0 |  | 0 | 0 | 0 | 0 |  | 0 | 0 | 0 | 0 |  | 0 | 0 | 0 | 0 |  | 0 | 0 | 0 | 0 |  | 0 | 0 | 0 | 0
0 | 0 | 0 | 0 | 0 |  |  |  |  | 0 | 0 |  |  |  | 0 | 0 |  |  |  | 0 | 0 |  |  |  | 0 | 0 |  |  |  | 0 | 0
0 | 0
0 | 0 | 0 | 0 | 0 | 0 | 0 | 0 |  | 0 | 0 | 0 | 0 |  | 0 | 0 | 0 | 0 |  | 0 | 0 | 0 | 0 |  | 0 | 0 | 0 | 0 |  | 0 | 0 | 0 | 0
0 | 0 | 0 | 0 | 0 |  |  |  |  | 0 | 0 |  |  |  | 0 | 0 |  |  |  | 0 | 0 |  |  |  | 0 | 0 |  |  |  | 0 | 0
0 | 0
0 | 0 | 0 | 0 | 0 | 0 | 0 | 0 |  | 0 | 0 | 0 | 0 |  | 0 | 0 | 0 | 0 |  | 0 | 0 | 0 | 0 |  | 0 | 0 | 0 | 0 |  | 0 | 0 | 0 | 0
0 | 0 | 0 | 0 | 0 |  |  |  |  | 0 | 0 |  |  |  | 0 | 0 |  |  |  | 0 | 0 |  |  |  | 0 | 0 |  |  |  | 0 | 0
0 | 0
0 | 0 | 0 | 0 | 0 | 0 | 0 | 0 |  | 0 | 0 | 0 | 0 |  | 0 | 0 | 0 | 0 |  | 0 | 0 | 0 | 0 |  | 0 | 0 | 0 | 0 |  | 0 | 0 | 0 | 0
0 | 0 | 0 | 0 | 0 |  |  |  |  | 0 | 0 |  |  |  | 0 | 0 |  |  |  | 0 | 0 |  |  |  | 0 | 0 |  |  |  | 0 | 0
0 | 0
0 | 0 | 0 | 0 | 0 | 0 | 0 | 0 |  | 0 | 0 | 0 | 0 |  | 0 | 0 | 0 | 0 |  | 0 | 0 | 0 | 0 |  | 0 | 0 | 0 | 0 |  | 0 | 0 | 0 | 0
0 | 0 | 0 | 0 | 0 |  |  |  |  | 0 | 0 |  |  |  | 0 | 0 |  |  |  | 0 | 0 |  |  |  | 0 | 0 |  |  |  | 0 | 0
0 | 0
0 | 0 | 0 | 0 | 0 | 0 | 0 | 0 |  | 0 | 0 | 0 | 0 |  | 0 | 0 | 0 | 0 |  | 0 | 0 | 0 | 0 |  | 0 | 0 | 0 | 0 |  | 0 | 0 | 0 | 0
0 | 0 | 0 | 0 | 0 |  |  |  |  | 0 | 0 |  |  |  | 0 | 0 |  |  |  | 0 | 0 |  |  |  | 0 | 0 |  |  |  | 0 | 0
0 | 0
0 | 0 | 0 | 0 | 0 | 0 | 0 | 0 |  | 0 | 0 | 0 | 0 |  | 0 | 0 | 0 | 0 |  | 0 | 0 | 0 | 0 |  | 0 | 0 | 0 | 0 |  | 0 | 0 | 0 | 0
0 | 0 | 0 | 0 | 0 |  |  |  |  | 0 | 0 |  |  |  | 0 | 0 |  |  |  | 0 | 0 |  |  |  | 0 | 0 |  |  |  | 0 | 0
0 | 0
0 | 0 | 0 | 0 | 0 | 0 | 0 | 0 |  | 0 | 0 | 0 | 0 |  | 0 | 0 | 0 | 0 |  | 0 | 0 | 0 | 0 |  | 0 | 0 | 0 | 0 |  | 0 | 0 | 0 | 0
|  | 0 | 0 | 0 |  |  |  |  | 0 | 0 |  |  |  | 0 | 0 |  |  |  | 0 | 0 |  |  |  | 0 | 0 |  |  |  | 0 | 0
|  | 0 | 0 | 0 | 0 | 0 | 0 |  | 0 | 0 | 0 | 0 |  | 0 | 0 | 0 | 0 |  | 0 | 0 | 0 | 0 |  | 0 | 0 | 0 | 0 |  | 0 | 0 | 0 | 0
|  | 0 | 0 | 0 |  |  |  |  | 0 | 0 |  |  |  | 0 | 0 |  |  |  | 0 | 0 |  |  |  | 0 | 0 |  |  |  | 0 | 0
|  | 0 | 0 | 0 | 0 | 0 | 0 |  | 0 | 0 | 0 | 0 |  | 0 | 0 | 0 | 0 |  | 0 | 0 | 0 | 0 |  | 0 | 0 | 0 | 0 |  | 0 | 0 | 0 | 0
|  | 0 | 0 | 0 |  |  |  |  | 0 | 0 |  |  |  | 0 | 0 |  |  |  | 0 | 0 |  |  |  | 0 | 0 |  |  |  | 0 | 0
|  | 0 | 0 | 0 | 0 | 0 | 0 |  | 0 | 0 | 0 | 0 |  | 0 | 0 | 0 | 0 |  | 0 | 0 | 0 | 0 |  | 0 | 0 | 0 | 0 |  | 0 | 0 | 0 | 0
|  | 0 | 0 | 0 |  |  |  |  | 0 | 0 |  |  |  | 0 | 0 |  |  |  | 0 | 0 |  |  |  | 0 | 0 |  |  |  | 0 | 0
|  | 0 | 0 | 0 | 0 | 0 | 0 |  | 0 | 0 | 0 | 0 |  | 0 | 0 | 0 | 0 |  | 0 | 0 | 0 | 0 |  | 0 | 0 | 0 | 0 |  | 0 | 0 | 0 | 0
|  | 0 | 0 | 0 |  |  |  |  | 0 | 0 |  |  |  | 0 | 0 |  |  |  | 0 | 0 |  |  |  | 0 | 0 |  |  |  | 0 | 0
|  | 0 | 0 | 0 | 0 | 0 | 0 |  | 0 | 0 | 0 | 0 |  | 0 | 0 | 0 | 0 |  | 0 | 0 | 0 | 0 |  | 0 | 0 | 0 | 0 |  | 0 | 0 | 0 | 0
|  | 0 | 0 | 0 |  |  |  |  | 0 | 0 |  |  |  | 0 | 0 |  |  |  | 0 | 0 |  |  |  | 0 | 0 |  |  |  | 0 | 0
|  | 0 | 0 | 0 | 0 | 0 | 0 |  | 0 | 0 | 0 | 0 |  | 0 | 0 | 0 | 0 |  | 0 | 0 | 0 | 0 |  | 0 | 0 | 0 | 0 |  | 0 | 0 | 0 | 0
|  | 0 | 0 | 0 |  |  |  |  | 0 | 0 |  |  |  | 0 | 0 |  |  |  | 0 | 0 |  |  |  | 0 | 0 |  |  |  | 0 | 0
|  | 0 | 0 | 0 | 0 | 0 | 0 |  | 0 | 0 | 0 | 0 |  | 0 | 0 | 0 | 0 |  | 0 | 0 | 0 | 0 |  | 0 | 0 | 0 | 0 |  | 0 | 0 | 0 | 0
|  | 0 | 0 | 0 |  |  |  |  | 0 | 0 |  |  |  | 0 | 0 |  |  |  | 0 | 0 |  |  |  | 0 | 0 |  |  |  | 0 | 0
|  | 0 | 0 | 0 | 0 | 0 | 0 |  | 0 | 0 | 0 | 0 |  | 0 | 0 | 0 | 0 |  | 0 | 0 | 0 | 0 |  | 0 | 0 | 0 | 0 |  | 0 | 0 | 0 | 0
|  | 0 | 0 | 0 |  |  |  |  | 0 | 0 |  |  |  | 0 | 0 |  |  |  | 0 | 0 |  |  |  | 0 | 0 |  |  |  | 0 | 0
|  | 0 | 0 | 0 | 0 | 0 | 0 |  | 0 | 0 | 0 | 0 |  | 0 | 0 | 0 | 0 |  | 0 | 0 | 0 | 0 |  | 0 | 0 | 0 | 0 |  | 0 | 0 | 0 | 0
|  | 0 | 0 | 0 |  |  |  |  | 0 | 0 |  |  |  | 0 | 0 |  |  |  | 0 | 0 |  |  |  | 0 | 0 |  |  |  | 0 | 0
|  | 0 | 0 | 0 | 0 | 0 | 0 |  | 0 | 0 | 0 | 0 |  | 0 | 0 | 0 | 0 |  | 0 | 0 | 0 | 0 |  | 0 | 0 | 0 | 0 |  | 0 | 0 | 0 | 0
|  | 0 | 0 | 0 |  |  |  |  | 0 | 0 |  |  |  | 0 | 0 |  |  |  | 0 | 0 |  |  |  | 0 | 0 |  |  |  | 0 | 0
|  | 0 | 0 | 0 | 0 | 0 | 0 |  | 0 | 0 | 0 | 0 |  | 0 | 0 | 0 | 0 |  | 0 | 0 | 0 | 0 |  | 0 | 0 | 0 | 0 |  | 0 | 0 | 0 | 0
|  | 0 | 0 | 0 |  |  |  |  | 0 | 0 |  |  |  | 0 | 0 |  |  |  | 0 | 0 |  |  |  | 0 | 0 |  |  |  | 0 | 0
|  | 0 | 0 | 0 | 0 | 0 | 0 |  | 0 | 0 | 0 | 0 |  | 0 | 0 | 0 | 0 |  | 0 | 0 | 0 | 0 |  | 0 | 0 | 0 | 0 |  | 0 | 0 | 0 | 0
|  | 0 | 0 | 0 |  |  |  |  | 0 | 0 |  |  |  | 0 | 0 |  |  |  | 0 | 0 |  |  |  | 0 | 0 |  |  |  | 0 | 0
|  | 0 | 0 | 0 | 0 | 0 | 0 |  | 0 | 0 | 0 | 0 |  | 0 | 0 | 0 | 0 |  | 0 | 0 | 0 | 0 |  | 0 | 0 | 0 | 0 |  | 0 | 0 | 0 | 0
|  | 0 | 0 | 0 |  |  |  |  | 0 | 0 |  |  |  | 0 | 0 |  |  |  | 0 | 0 |  |  |  | 0 | 0 |  |  |  | 0 | 0
|  | 0 | 0 | 0 | 0 | 0 | 0 |  | 0 | 0 | 0 | 0 |  | 0 | 0 | 0 | 0 |  | 0 | 0 | 0 | 0 |  | 0 | 0 | 0 | 0 |  | 0 | 0 | 0 | 0
|  | 0 | 0 | 0 |  |  |  |  | 0 | 0 |  |  |  | 0 | 0 |  |  |  | 0 | 0 |  |  |  | 0 | 0 |  |  |  | 0 | 0
|  | 0 | 0 | 0 | 0 | 0 | 0 |  | 0 | 0 | 0 | 0 |  | 0 | 0 | 0 | 0 |  | 0 | 0 | 0 | 0 |  | 0 | 0 | 0 | 0 |  | 0 | 0 | 0 | 0
|  | 0 | 0 | 0 |  |  |  |  | 0 | 0 |  |  |  | 0 | 0 |  |  |  | 0 | 0 |  |  |  | 0 | 0 |  |  |  | 0 | 0
|  | 0 | 0 | 0 | 0 | 0 | 0 |  | 0 | 0 | 0 | 0 |  | 0 | 0 | 0 | 0 |  | 0 | 0 | 0 | 0 |  | 0 | 0 | 0 | 0 |  | 0 | 0 | 0 | 0
|  | 0 | 0 | 0 |  |  |  |  | 0 | 0 |  |  |  | 0 | 0 |  |  |  | 0 | 0 |  |  |  | 0 | 0 |  |  |  | 0 | 0
|  | 0 | 0 | 0 | 0 | 0 | 0 |  | 0 | 0 | 0 | 0 |  | 0 | 0 | 0 | 0 |  | 0 | 0 | 0 | 0 |  | 0 | 0 | 0 | 0 |  | 0 | 0 | 0 | 0
|  | 0 | 0 | 0 |  |  |  |  | 0 | 0 |  |  |  | 0 | 0 |  |  |  | 0 | 0 |  |  |  | 0 | 0 |  |  |  | 0 | 0
|  | 0 | 0 | 0 | 0 | 0 | 0 |  | 0 | 0 | 0 | 0 |  | 0 | 0 | 0 | 0 |  | 0 | 0 | 0 | 0 |  | 0 | 0 | 0 | 0 |  | 0 | 0 | 0 | 0
|  | 0 | 0 | 0 |  |  |  |  | 0 | 0 |  |  |  | 0 | 0 |  |  |  | 0 | 0 |  |  |  | 0 | 0 |  |  |  | 0 | 0
|  | 0 | 0 | 0 | 0 | 0 | 0 |  | 0 | 0 | 0 | 0 |  | 0 | 0 | 0 | 0 |  | 0 | 0 | 0 | 0 |  | 0 | 0 | 0 | 0 |  | 0 | 0 | 0 | 0
|  | 0 | 0 | 0 |  |  |  |  | 0 | 0 |  |  |  | 0 | 0 |  |  |  | 0 | 0 |  |  |  | 0 | 0 |  |  |  | 0 | 0
|  | 0 | 0 | 0 | 0 | 0 | 0 |  | 0 | 0 | 0 | 0 |  | 0 | 0 | 0 | 0 |  | 0 | 0 | 0 | 0 |  | 0 | 0 | 0 | 0 |  | 0 | 0 | 0 | 0
|  | 0 | 0 | 0 |  |  |  |  | 0 | 0 |  |  |  | 0 | 0 |  |  |  | 0 | 0 |  |  |  | 0 | 0 |  |  |  | 0 | 0
|  | 0 | 0 | 0 | 0 | 0 | 0 |  | 0 | 0 | 0 | 0 |  | 0 | 0 | 0 | 0 |  | 0 | 0 | 0 | 0 |  | 0 | 0 | 0 | 0 |  | 0 | 0 | 0 | 0
|  | 0 | 0 | 0 |  |  |  |  | 0 | 0 |  |  |  | 0 | 0 |  |  |  | 0 | 0 |  |  |  | 0 | 0 |  |  |  | 0 | 0
|  | 0 | 0 | 0 | 0 | 0 | 0 |  | 0 | 0 | 0 | 0 |  | 0 | 0 | 0 | 0 |  | 0 | 0 | 0 | 0 |  | 0 | 0 | 0 | 0 |  | 0 | 0 | 0 | 0
|  | 0 | 0 | 0 |  |  |  |  | 0 | 0 |  |  |  | 0 | 0 |  |  |  | 0 | 0 |  |  |  | 0 | 0 |  |  |  | 0 | 0
|  | 0 | 0 | 0 | 0 | 0 | 0 |  | 0 | 0 | 0 | 0 |  | 0 | 0 | 0 | 0 |  | 0 | 0 | 0 | 0 |  | 0 | 0 | 0 | 0 |  | 0 | 0 | 0 | 0
|  | 0 | 0 | 0 |  |  |  |  | 0 | 0 |  |  |  | 0 | 0 |  |  |  | 0 | 0 |  |  |  | 0 | 0 |  |  |  | 0 | 0
|  | 0 | 0 | 0 | 0 | 0 | 0 |  | 0 | 0 | 0 | 0 |  | 0 | 0 | 0 | 0 |  | 0 | 0 | 0 | 0 |  | 0 | 0 | 0 | 0 |  | 0 | 0 | 0 | 0
|  | 0 | 0 | 0 |  |  |  |  | 0 | 0 |  |  |  | 0 | 0 |  |  |  | 0 | 0 |  |  |  | 0 | 0 |  |  |  | 0 | 0
|  | 0 | 0 | 0 | 0 | 0 | 0 |  | 0 | 0 | 0 | 0 |  | 0 | 0 | 0 | 0 |  | 0 | 0 | 0 | 0 |  | 0 | 0 | 0 | 0 |  | 0 | 0 | 0 | 0
|  | 0 | 0 | 0 |  |  |  |  | 0 | 0 |  |  |  | 0 | 0 |  |  |  | 0 | 0 |  |  |  | 0 | 0 |  |  |  | 0 | 0
|  | 0 | 0 | 0 | 0 | 0 | 0 |  | 0 | 0 | 0 | 0 |  | 0 | 0 | 0 | 0 |  | 0 | 0 | 0 | 0 |  | 0 | 0 | 0 | 0 |  | 0 | 0 | 0 | 0
|  | 0 | 0 | 0 |  |  |  |  | 0 | 0 |  |  |  | 0 | 0 |  |  |  | 0 | 0 |  |  |  | 0 | 0 |  |  |  | 0 | 0
|  | 0 | 0 | 0 | 0 | 0 | 0 |  | 0 | 0 | 0 | 0 |  | 0 | 0 | 0 | 0 |  | 0 | 0 | 0 | 0 |  | 0 | 0 | 0 | 0 |  | 0 | 0 | 0 | 0
|  | 0 | 0 | 0 |  |  |  |  | 0 | 0 |  |  |  | 0 | 0 |  |  |  | 0 | 0 |  |  |  | 0 | 0 |  |  |  | 0 | 0
|  | 0 | 0 | 0 | 0 | 0 | 0 |  | 0 | 0 | 0 | 0 |  | 0 | 0 | 0 | 0 |  | 0 | 0 | 0 | 0 |  | 0 | 0 | 0 | 0 |  | 0 | 0 | 0 | 0
|  | 0 | 0 | 0 |  |  |  |  | 0 | 0 |  |  |  | 0 | 0 |  |  |  | 0 | 0 |  |  |  | 0 | 0 |  |  |  | 0 | 0
|  | 0 | 0 | 0 | 0 | 0 | 0 |  | 0 | 0 | 0 | 0 |  | 0 | 0 | 0 | 0 |  | 0 | 0 | 0 | 0 |  | 0 | 0 | 0 | 0 |  | 0 | 0 | 0 | 0
|  | 0 | 0 | 0 |  |  |  |  | 0 | 0 |  |  |  | 0 | 0 |  |  |  | 0 | 0 |  |  |  | 0 | 0 |  |  |  | 0 | 0
|  | 0 | 0 | 0 | 0 | 0 | 0 |  | 0 | 0 | 0 | 0 |  | 0 | 0 | 0 | 0 |  | 0 | 0 | 0 | 0 |  | 0 | 0 | 0 | 0 |  | 0 | 0 | 0 | 0
|  | 0 | 0 | 0 |  |  |  |  | 0 | 0 |  |  |  | 0 | 0 |  |  |  | 0 | 0 |  |  |  | 0 | 0 |  |  |  | 0 | 0
|  | 0 | 0 | 0 | 0 | 0 | 0 |  | 0 | 0 | 0 | 0 |  | 0 | 0 | 0 | 0 |  | 0 | 0 | 0 | 0 |  | 0 | 0 | 0 | 0 |  | 0 | 0 | 0 | 0
|  | 0 | 0 | 0 |  |  |  |  | 0 | 0 |  |  |  | 0 | 0 |  |  |  | 0 | 0 |  |  |  | 0 | 0 |  |  |  | 0 | 0
|  | 0 | 0 | 0 | 0 | 0 | 0 |  | 0 | 0 | 0 | 0 |  | 0 | 0 | 0 | 0 |  | 0 | 0 | 0 | 0 |  | 0 | 0 | 0 | 0 |  | 0 | 0 | 0 | 0
|  | 0 | 0 | 0 |  |  |  |  | 0 | 0 |  |  |  | 0 | 0 |  |  |  | 0 | 0 |  |  |  | 0 | 0 |  |  |  | 0 | 0
|  | 0 | 0 | 0 | 0 | 0 | 0 |  | 0 | 0 | 0 | 0 |  | 0 | 0 | 0 | 0 |  | 0 | 0 | 0 | 0 |  | 0 | 0 | 0 | 0 |  | 0 | 0 | 0 | 0
|  | 0 | 0 | 0 |  |  |  |  | 0 | 0 |  |  |  | 0 | 0 |  |  |  | 0 | 0 |  |  |  | 0 | 0 |  |  |  | 0 | 0
|  | 0 | 0 | 0 | 0 | 0 | 0 |  | 0 | 0 | 0 | 0 |  | 0 | 0 | 0 | 0 |  | 0 | 0 | 0 | 0 |  | 0 | 0 | 0 | 0 |  | 0 | 0 | 0 | 0
|  | 0 | 0 | 0 |  |  |  |  | 0 | 0 |  |  |  | 0 | 0 |  |  |  | 0 | 0 |  |  |  | 0 | 0 |  |  |  | 0 | 0
|  | 0 | 0 | 0 | 0 | 0 | 0 |  | 0 | 0 | 0 | 0 |  | 0 | 0 | 0 | 0 |  | 0 | 0 | 0 | 0 |  | 0 | 0 | 0 | 0 |  | 0 | 0 | 0 | 0
|  | 0 | 0 | 0 |  |  |  |  | 0 | 0 |  |  |  | 0 | 0 |  |  |  | 0 | 0 |  |  |  | 0 | 0 |  |  |  | 0 | 0
|  | 0 | 0 | 0 | 0 | 0 | 0 |  | 0 | 0 | 0 | 0 |  | 0 | 0 | 0 | 0 |  | 0 | 0 | 0 | 0 |  | 0 | 0 | 0 | 0 |  | 0 | 0 | 0 | 0
|  | 0 | 0 | 0 |  |  |  |  | 0 | 0 |  |  |  | 0 | 0 |  |  |  | 0 | 0 |  |  |  | 0 | 0 |  |  |  | 0 | 0
|  | 0 | 0 | 0 | 0 | 0 | 0 |  | 0 | 0 | 0 | 0 |  | 0 | 0 | 0 | 0 |  | 0 | 0 | 0 | 0 |  | 0 | 0 | 0 | 0 |  | 0 | 0 | 0 | 0
|  | 0 | 0 | 0 |  |  |  |  | 0 | 0 |  |  |  | 0 | 0 |  |  |  | 0 | 0 |  |  |  | 0 | 0 |  |  |  | 0 | 0
|  | 0 | 0 | 0 | 0 | 0 | 0 |  | 0 | 0 | 0 | 0 |  | 0 | 0 | 0 | 0 |  | 0 | 0 | 0 | 0 |  | 0 | 0 | 0 | 0 |  | 0 | 0 | 0 | 0
|  | 0 | 0 | 0 |  |  |  |  | 0 | 0 |  |  |  | 0 | 0 |  |  |  | 0 | 0 |  |  |  | 0 | 0 |  |  |  | 0 | 0
|  | 0 | 0 | 0 | 0 | 0 | 0 |  | 0 | 0 | 0 | 0 |  | 0 | 0 | 0 | 0 |  | 0 | 0 | 0 | 0 |  | 0 | 0 | 0 | 0 |  | 0 | 0 | 0 | 0
|  | 0 | 0 | 0 |  |  |  |  | 0 | 0 |  |  |  | 0 | 0 |  |  |  | 0 | 0 |  |  |  | 0 | 0 |  |  |  | 0 | 0
|  | 0 | 0 | 0 | 0 | 0 | 0 |  | 0 | 0 | 0 | 0 |  | 0 | 0 | 0 | 0 |  | 0 | 0 | 0 | 0 |  | 0 | 0 | 0 | 0 |  | 0 | 0 | 0 | 0
|  | 0 | 0 | 0 |  |  |  |  | 0 | 0 |  |  |  | 0 | 0 |  |  |  | 0 | 0 |  |  |  | 0 | 0 |  |  |  | 0 | 0
|  | 0 | 0 | 0 | 0 | 0 | 0 |  | 0 | 0 | 0 | 0 |  | 0 | 0 | 0 | 0 |  | 0 | 0 | 0 | 0 |  | 0 | 0 | 0 | 0 |  | 0 | 0 | 0 | 0
|  | 0 | 0 | 0 |  |  |  |  | 0 | 0 |  |  |  | 0 | 0 |  |  |  | 0 | 0 |  |  |  | 0 | 0 |  |  |  | 0 | 0
|  |  | 0 | 0 | 0 | 0 | 0 |  | 0 | 0 | 0 | 0 |  | 0 | 0 | 0 | 0 |  | 0 | 0 | 0 | 0 |  | 0 | 0 | 0 | 0 |  | 0 | 0 | 0 | 0
|  |  | 0 | 0 |  |  |  |  | 0 | 0 |  |  |  | 0 | 0 |  |  |  | 0 | 0 |  |  |  | 0 | 0 |  |  |  | 0 | 0
|  |  | 0 | 0 | 0 | 0 | 0 |  | 0 | 0 | 0 | 0 |  | 0 | 0 | 0 | 0 |  | 0 | 0 | 0 | 0 |  | 0 | 0 | 0 | 0 |  | 0 | 0 | 0 | 0
|  |  |  | 0 |  |  |  |  | 0 | 0 |  |  |  | 0 | 0 |  |  |  | 0 | 0 |  |  |  | 0 | 0 |  |  |  | 0
[5 empty] | 0 | 0 | 0 |  | 0 | 0 | 0 | 0 |  |  | 0 | 0 | 0 |  | 0 | 0 | 0 | 0 |  | 0 | 0 | 0 | 0 |  | 0 |  | 0 | 0
[9 empty] | 0 | 0 |  |  |  |  | 0 |  |  |  | 0 | 0 |  |  |  | 0 | 0 |  |  |  | 0
[5 empty] | 0 | 0 | 0 |  | 0 | 0 | 0 | 0 |  |  | 0 | 0 | 0 |  | 0 | 0 | 0 | 0 |  | 0 | 0 | 0 | 0 |  | 0 |  | 0 | 0
[9 empty] | 0 | 0 |  |  |  |  | 0 |  |  |  | 0 | 0 |  |  |  | 0 | 0 |  |  |  | 0
[9 empty] | 0 | 0 |  |  |  |  | 0 | 0 |  |  | 0 | 0 | 0 |  |  | 0 | 0 | 0 |  |  | 0
[9 empty] | 0 | 0 |  |  |  |  | 0 |  |  |  | 0 | 0 |  |  |  | 0 | 0 |  |  |  | 0
[9 empty] | 0 | 0 |  |  |  |  | 0 | 0 |  |  | 0 | 0 | 0 |  |  | 0 | 0 | 0 |  |  | 0
[9 empty] | 0 | 0 |  |  |  |  | 0 |  |  |  | 0 | 0 |  |  |  | 0 | 0 |  |  |  | 0