## JobDetails
Client Name | Job Number | Technician | Order Number | Project Name | Project Code | State or Country | Date Received | Job Description
DIAMAUS | 06079 | Diatech | I Moody | Cox Arnold | Cox Arnold, STV and Teedee | NT | 2006-10-06 | Samples 159562-159573 = Cox Arnold 1. Quarantine samples by heat treatment. 2. Wet screen each sample at +2mm, -2.0+0.3mm and -0.3mm. 3. DMS separate the -2.0+0.3mm material. 4. Magnetically separate where necessary. 5. TBE separate as required. 6. Observe for diamonds and key minerals.
DIAMAUS | 06082 | Diatech | I Moody | Cox Arnold | Cox Arnold, STV and Teedee | NT | 2006-10-06 | 1. Quarantine samples by heat treatment. 2. Wet screen each sample at +2mm, -2.0+0.3mm and -0.3mm. 3. DMS separate the -2.0+0.3mm material. 4. Magnetically separate where necessary. 5. TBE separate as required. 6. Observe for diamonds and key minerals.

## ProcessData
Client Name | Job Number | Sample Number | Technician | Sample Type | Sample Type Received | Observed Sample Type | Lab Assessment | Head Weight kg | Wet Weight kg | Oversize Weight kg | Oversize Grainsize mm | Final Conc Grainsize mm | Non-mag Weight g | Mag Weight g | Final Conc Weight Total g | Final Conc Weight Observed g | % of Final Conc Weight Observed | Comment
DIAMAUS | 06079 | 159565 | Diatech | Stream Sedim | Stream Sediment | DMS Concentrate | Positive | 64.72 |  | 0.011 | 1.2 | -1.2+0.3 |  |  | 3.28 | 3.28 | 100
DIAMAUS | 06079 | 159566 | Diatech | Stream Sedim | Stream Sediment | DMS Concentrate | Negative | 68.78 |  | 0.055 | 1.2 | -1.2+0.3 |  |  | 18.73 | 18.73 | 100
DIAMAUS | 06079 | 159567 | Diatech | Stream Sedim | Stream Sediment | DMS Concentrate | Positive | 70.32 |  | 0.02 | 1.2 | -1.2+0.3 |  |  | 8.5 | 8.5 | 100
DIAMAUS | 06079 | 159568 | Diatech | Stream Sedim | Stream Sediment | DMS Concentrate | Positive | 60.98 |  | 0.006 | 1.2 | -1.2+0.3 |  |  | 3.15 | 3.15 | 100
DIAMAUS | 06079 | 159569 | Diatech | Stream Sedim | Stream Sediment | DMS Concentrate | Negative | 64.64 |  | 0 | 1.2 | -1.2+0.3 |  |  | 16.68 | 16.68 | 100
DIAMAUS | 06079 | 159570 | Diatech | Stream Sedim | Stream Sediment | DMS Concentrate | Negative | 71.4 |  | 0 | 1.2 | -1.2+0.3 |  |  | 2.66 | 2.66 | 100
DIAMAUS | 06082 | 166465 | Diatech | Stream Sedim | Stream Sediment | DMS Concentrate | Unresolved | 46.66 |  | 0 | 0 | -1.2+0.3 |  |  | 5.43 | 5.43 | 100
DIAMAUS | 06082 | 166466 | Diatech | Stream Sedim | Stream Sediment | DMS Concentrate | Negative | 47.22 |  | 0 | 0 | -1.2+0.3 |  |  | 6.77 | 6.77 | 100
DIAMAUS | 06082 | 166467 | Diatech | Stream Sedim | Stream Sediment | DMS Concentrate | Negative | 38.78 |  | 0 | 0 | -1.2+0.3 | 11.38 | 33.94 | 45.32 | 45.32 | 100
DIAMAUS | 06082 | 166468 | Diatech | Stream Sedim | Stream Sediment | DMS Concentrate | Negative | 40.4 |  | 0 | 0 | -1.2+0.3 |  |  | 51.95 | 51.95 | 100
DIAMAUS | 06082 | 166469 | Diatech | Stream Sedim | Stream Sediment | DMS Concentrate | Unresolved | 56.12 |  | 0 | 0 | -1.2+0.3 |  |  | 3.29 | 3.29 | 100
DIAMAUS | 06082 | 166470 | Diatech | Stream Sedim | Stream Sediment | DMS Concentrate | Negative | 53.3 |  | 0 | 0 | -1.2+0.3 |  |  | 4.43 | 4.43 | 100
DIAMAUS | 06082 | 166471 | Diatech | Stream Sedim | Stream Sediment | DMS Concentrate | Unresolved | 47.28 |  | 0 | 0 | -1.2+0.3 |  |  | 6.73 | 6.73 | 100
DIAMAUS | 06082 | 166472 | Diatech | Stream Sedim | Stream Sediment | DMS Concentrate | Positive | 45.96 |  | 0 | 0 | -1.2+0.3 |  |  | 6.84 | 6.84 | 100
DIAMAUS | 06082 | 166473 | Diatech | Stream Sedim | Stream Sediment | DMS Concentrate | Positive | 42.4 |  | 0 | 0 | -2+0.3 |  |  | 35.1 | 35.1 | 100
DIAMAUS | 06082 | 166474 | Diatech | Stream Sedim | Stream Sediment | DMS Concentrate | Negative | 55.7 |  | 0 | 0 | -1.2+0.3 |  |  | 1.36 | 1.36 | 100
DIAMAUS | 06082 | 166475 | Diatech | Stream Sedim | Stream Sediment | DMS Concentrate | Positive | 45.8 |  | 0 | 0 | -2+0.3 |  |  | 11.63 | 11.63 | 100

## KeyMineralSummary
Client Name | Job Number | Sample Number | Technician | Lab Assessment | Overall Size Fraction Observed mm | DIA A Morph | CHR A Morph | CHR B Morph | CHR C Morph | CHR A MorphProbe | CHR B MorphProbe | CHR C MorphProbe | CRD A Morph | CRD B Morph | CRD C Morph | CRD A MorphProbe | CRD B MorphProbe | CRD C MorphProbe | OTHER A Morph | OTHER B Morph | OTHER C Morph | OTHER A MorphProbe | OTHER B MorphProbe | OTHER C MorphProbe | PHL A Morph | PHL B Morph | PHL C Morph | PHL A MorphProbe | PHL B MorphProbe | PHL C MorphProbe | PIC A Morph | PIC B Morph | PIC C Morph | PIC A MorphProbe | PIC B MorphProbe | PIC C MorphProbe | PYR A Morph | PYR B Morph | PYR C Morph | PYR A MorphProbe | PYR B MorphProbe | PYR C MorphProbe | EGAR A Morph | EGAR B Morph | EGAR C Morph | EGAR A MorphProbe | EGAR B MorphProbe | EGAR C MorphProbe | SYNDIA C Morph | CommentResult
DIAMAUS | 06079 | 159565 | Diatech | Positive | -1.2+0.3 | 0 | 0 | 66 | 0 | 32 | 34 | 0 | 0 | 0 | 0 | 0 | 0 | 0 | 0 | 0 | 0 | 0 | 0 | 0 | 0 | 0 | 0 | 0 | 0 | 0 | 0 | 0 | 0 | 0 | 0 | 0 | 0 | 0 | 0 | 0 | 0 | 0 | 0 | 0 | 0 | 0 | 0 | 0 | 0
DIAMAUS | 06079 | 159566 | Diatech | Negative | -1.2+0.3 | 0 | 0 | 0 | 0 | 0 | 0 | 0 | 0 | 0 | 0 | 0 | 0 | 0 | 0 | 0 | 0 | 0 | 0 | 0 | 0 | 0 | 0 | 0 | 0 | 0 | 0 | 0 | 0 | 0 | 0 | 0 | 0 | 0 | 0 | 0 | 0 | 0 | 0 | 0 | 0 | 0 | 0 | 0 | 0
DIAMAUS | 06079 | 159567 | Diatech | Positive | -1.2+0.3 | 0 | 0 | 22 | 0 | 18 | 4 | 0 | 0 | 0 | 0 | 0 | 0 | 0 | 0 | 0 | 0 | 0 | 0 | 0 | 0 | 0 | 0 | 0 | 0 | 0 | 0 | 0 | 0 | 0 | 0 | 0 | 0 | 0 | 0 | 0 | 0 | 0 | 0 | 0 | 0 | 0 | 0 | 0 | 0
DIAMAUS | 06079 | 159568 | Diatech | Positive | -1.2+0.3 | 0 | 0 | 9 | 0 | 2 | 4 | 3 | 0 | 0 | 0 | 0 | 0 | 0 | 0 | 0 | 0 | 0 | 0 | 0 | 0 | 0 | 0 | 0 | 0 | 0 | 0 | 0 | 0 | 0 | 0 | 0 | 0 | 0 | 0 | 0 | 0 | 0 | 0 | 0 | 0 | 0 | 0 | 0 | 0
DIAMAUS | 06079 | 159569 | Diatech | Negative | -1.2+0.3 | 0 | 0 | 0 | 0 | 0 | 0 | 0 | 0 | 0 | 0 | 0 | 0 | 0 | 0 | 0 | 0 | 0 | 0 | 0 | 0 | 0 | 0 | 0 | 0 | 0 | 0 | 0 | 0 | 0 | 0 | 0 | 0 | 0 | 0 | 0 | 0 | 0 | 0 | 0 | 0 | 0 | 0 | 0 | 0
DIAMAUS | 06079 | 159570 | Diatech | Negative | -1.2+0.3 | 0 | 0 | 0 | 0 | 0 | 0 | 0 | 0 | 0 | 0 | 0 | 0 | 0 | 0 | 0 | 0 | 0 | 0 | 0 | 0 | 0 | 0 | 0 | 0 | 0 | 0 | 0 | 0 | 0 | 0 | 0 | 0 | 0 | 0 | 0 | 0 | 0 | 0 | 0 | 0 | 0 | 0 | 0 | 0
DIAMAUS | 06082 | 166465 | Diatech | Unresolved | -1.2+0.3 | 0 | 0 | 1 | 0 | 0 | 1 | 0 | 0 | 0 | 0 | 0 | 0 | 0 | 0 | 0 | 0 | 0 | 0 | 0 | 0 | 0 | 0 | 0 | 0 | 0 | 0 | 0 | 0 | 0 | 0 | 0 | 0 | 0 | 0 | 0 | 0 | 0 | 0 | 0 | 0 | 0 | 0 | 0 | 0
DIAMAUS | 06082 | 166466 | Diatech | Negative | -1.2+0.3 | 0 | 0 | 1 | 0 | 0 | 0 | 1 | 0 | 0 | 0 | 0 | 0 | 0 | 0 | 0 | 0 | 0 | 0 | 0 | 0 | 0 | 0 | 0 | 0 | 0 | 0 | 0 | 0 | 0 | 0 | 0 | 0 | 0 | 0 | 0 | 0 | 0 | 0 | 0 | 0 | 0 | 0 | 0 | 0
DIAMAUS | 06082 | 166467 | Diatech | Negative | -1.2+0.3 | 0 | 0 | 1 | 0 | 0 | 0 | 1 | 0 | 0 | 0 | 0 | 0 | 0 | 0 | 0 | 0 | 0 | 0 | 0 | 0 | 0 | 0 | 0 | 0 | 0 | 0 | 0 | 0 | 0 | 0 | 0 | 0 | 0 | 0 | 0 | 0 | 0 | 0 | 0 | 0 | 0 | 0 | 0 | 0
DIAMAUS | 06082 | 166468 | Diatech | Negative | -1.2+0.3 | 0 | 0 | 1 | 0 | 0 | 0 | 1 | 0 | 0 | 0 | 0 | 0 | 0 | 0 | 0 | 0 | 0 | 0 | 0 | 0 | 0 | 0 | 0 | 0 | 0 | 0 | 0 | 0 | 0 | 0 | 0 | 0 | 0 | 0 | 0 | 0 | 0 | 0 | 0 | 0 | 0 | 0 | 0 | 0
DIAMAUS | 06082 | 166469 | Diatech | Unresolved | -1.2+0.3 | 0 | 0 | 1 | 0 | 0 | 1 | 0 | 0 | 0 | 0 | 0 | 0 | 0 | 0 | 0 | 0 | 0 | 0 | 0 | 0 | 0 | 0 | 0 | 0 | 0 | 0 | 0 | 0 | 0 | 0 | 0 | 0 | 0 | 0 | 0 | 0 | 0 | 0 | 0 | 0 | 0 | 0 | 0 | 0
DIAMAUS | 06082 | 166470 | Diatech | Negative | -1.2+0.3 | 0 | 0 | 2 | 0 | 0 | 0 | 2 | 0 | 0 | 0 | 0 | 0 | 0 | 0 | 0 | 0 | 0 | 0 | 0 | 0 | 0 | 0 | 0 | 0 | 0 | 0 | 0 | 0 | 0 | 0 | 0 | 0 | 0 | 0 | 0 | 0 | 0 | 0 | 0 | 0 | 0 | 0 | 0 | 0
DIAMAUS | 06082 | 166471 | Diatech | Unresolved | -1.2+0.3 | 0 | 0 | 3 | 0 | 0 | 3 | 0 | 0 | 0 | 0 | 0 | 0 | 0 | 0 | 0 | 0 | 0 | 0 | 0 | 0 | 0 | 0 | 0 | 0 | 0 | 0 | 0 | 0 | 0 | 0 | 0 | 0 | 0 | 0 | 0 | 0 | 0 | 0 | 0 | 0 | 0 | 0 | 0 | 0
DIAMAUS | 06082 | 166472 | Diatech | Positive | -1.2+0.3 | 0 | 0 | 7 | 0 | 1 | 6 | 0 | 0 | 0 | 0 | 0 | 0 | 0 | 0 | 0 | 0 | 0 | 0 | 0 | 0 | 0 | 0 | 0 | 0 | 0 | 0 | 0 | 0 | 0 | 0 | 0 | 0 | 0 | 0 | 0 | 0 | 0 | 0 | 0 | 0 | 0 | 0 | 0 | 0
DIAMAUS | 06082 | 166473 | Diatech | Positive | -2+0.3 | 0 | 0 | 14 | 0 | 13 | 0 | 1 | 0 | 0 | 0 | 0 | 0 | 0 | 0 | 0 | 0 | 0 | 0 | 0 | 0 | 0 | 0 | 0 | 0 | 0 | 0 | 0 | 0 | 0 | 0 | 0 | 0 | 0 | 0 | 0 | 0 | 0 | 0 | 0 | 0 | 0 | 0 | 0 | 0
DIAMAUS | 06082 | 166474 | Diatech | Negative | -1.2+0.3 | 0 | 0 | 0 | 0 | 0 | 0 | 0 | 0 | 0 | 0 | 0 | 0 | 0 | 0 | 0 | 0 | 0 | 0 | 0 | 0 | 0 | 0 | 0 | 0 | 0 | 0 | 0 | 0 | 0 | 0 | 0 | 0 | 0 | 0 | 0 | 0 | 0 | 0 | 0 | 0 | 0 | 0 | 0 | 0
DIAMAUS | 06082 | 166475 | Diatech | Positive | -2+0.3 | 1 | 0 | 4 | 0 | 0 | 3 | 1 | 0 | 0 | 0 | 0 | 0 | 0 | 0 | 0 | 0 | 0 | 0 | 0 | 0 | 0 | 0 | 0 | 0 | 0 | 0 | 0 | 0 | 0 | 0 | 0 | 0 | 0 | 0 | 0 | 0 | 0 | 0 | 0 | 0 | 0 | 0 | 0 | 0

## KeyMineralDetails
Client Name | Job Number | Sample Number | Technician | Individual Size Fraction Observed mm | DIA A Morph | CHR A Morph | CHR B Morph | CHR C Morph | CHR A MorphProbe | CHR B MorphProbe | CHR C MorphProbe | CRD A Morph | CRD B Morph | CRD C Morph | CRD A MorphProbe | CRD B MorphProbe | CRD C MorphProbe | OTHER A Morph | OTHER B Morph | OTHER C Morph | OTHER A MorphProbe | OTHER B MorphProbe | OTHER C MorphProbe | PHL A Morph | PHL B Morph | PHL C Morph | PHL A MorphProbe | PHL B MorphProbe | PHL C MorphProbe | PIC A Morph | PIC B Morph | PIC C Morph | PIC A MorphProbe | PIC B MorphProbe | PIC C MorphProbe | PYR A Morph | PYR B Morph | PYR C Morph | PYR A MorphProbe | PYR B MorphProbe | PYR C MorphProbe | EGAR A Morph | EGAR B Morph | EGAR C Morph | EGAR A MorphProbe | EGAR B MorphProbe | EGAR C MorphProbe | SYNDIA C Morph
DIAMAUS | 06079 | 159565 | DIATECH | -0.4+0.3 | 0 | 0 | 34 | 0 | 0 | 34 | 0 | 0 | 0 | 0 | 0 | 0 | 0 | 0 | 0 | 0 | 0 | 0 | 0 | 0 | 0 | 0 | 0 | 0 | 0 | 0 | 0 | 0 | 0 | 0 | 0 | 0 | 0 | 0 | 0 | 0 | 0 | 0 | 0 | 0 | 0 | 0 | 0 | 0
DIAMAUS | 06079 | 159565 | DIATECH | -0.8+0.4 | 0 | 0 | 31 | 0 | 31 | 0 | 0 | 0 | 0 | 0 | 0 | 0 | 0 | 0 | 0 | 0 | 0 | 0 | 0 | 0 | 0 | 0 | 0 | 0 | 0 | 0 | 0 | 0 | 0 | 0 | 0 | 0 | 0 | 0 | 0 | 0 | 0 | 0 | 0 | 0 | 0 | 0 | 0 | 0
DIAMAUS | 06079 | 159565 | DIATECH | -1.2+0.8 | 0 | 0 | 1 | 0 | 1 | 0 | 0 | 0 | 0 | 0 | 0 | 0 | 0 | 0 | 0 | 0 | 0 | 0 | 0 | 0 | 0 | 0 | 0 | 0 | 0 | 0 | 0 | 0 | 0 | 0 | 0 | 0 | 0 | 0 | 0 | 0 | 0 | 0 | 0 | 0 | 0 | 0 | 0 | 0
DIAMAUS | 06079 | 159566 | DIATECH | -0.4+0.3 | 0 | 0 | 0 | 0 | 0 | 0 | 0 | 0 | 0 | 0 | 0 | 0 | 0 | 0 | 0 | 0 | 0 | 0 | 0 | 0 | 0 | 0 | 0 | 0 | 0 | 0 | 0 | 0 | 0 | 0 | 0 | 0 | 0 | 0 | 0 | 0 | 0 | 0 | 0 | 0 | 0 | 0 | 0 | 0
DIAMAUS | 06079 | 159566 | DIATECH | -0.8+0.4 | 0 | 0 | 0 | 0 | 0 | 0 | 0 | 0 | 0 | 0 | 0 | 0 | 0 | 0 | 0 | 0 | 0 | 0 | 0 | 0 | 0 | 0 | 0 | 0 | 0 | 0 | 0 | 0 | 0 | 0 | 0 | 0 | 0 | 0 | 0 | 0 | 0 | 0 | 0 | 0 | 0 | 0 | 0 | 0
DIAMAUS | 06079 | 159566 | DIATECH | -1.2+0.8 | 0 | 0 | 0 | 0 | 0 | 0 | 0 | 0 | 0 | 0 | 0 | 0 | 0 | 0 | 0 | 0 | 0 | 0 | 0 | 0 | 0 | 0 | 0 | 0 | 0 | 0 | 0 | 0 | 0 | 0 | 0 | 0 | 0 | 0 | 0 | 0 | 0 | 0 | 0 | 0 | 0 | 0 | 0 | 0
DIAMAUS | 06079 | 159567 | DIATECH | -0.4+0.3 | 0 | 0 | 14 | 0 | 10 | 4 | 0 | 0 | 0 | 0 | 0 | 0 | 0 | 0 | 0 | 0 | 0 | 0 | 0 | 0 | 0 | 0 | 0 | 0 | 0 | 0 | 0 | 0 | 0 | 0 | 0 | 0 | 0 | 0 | 0 | 0 | 0 | 0 | 0 | 0 | 0 | 0 | 0 | 0
DIAMAUS | 06079 | 159567 | DIATECH | -0.8+0.4 | 0 | 0 | 7 | 0 | 7 | 0 | 0 | 0 | 0 | 0 | 0 | 0 | 0 | 0 | 0 | 0 | 0 | 0 | 0 | 0 | 0 | 0 | 0 | 0 | 0 | 0 | 0 | 0 | 0 | 0 | 0 | 0 | 0 | 0 | 0 | 0 | 0 | 0 | 0 | 0 | 0 | 0 | 0 | 0
DIAMAUS | 06079 | 159567 | DIATECH | -1.2+0.8 | 0 | 0 | 1 | 0 | 1 | 0 | 0 | 0 | 0 | 0 | 0 | 0 | 0 | 0 | 0 | 0 | 0 | 0 | 0 | 0 | 0 | 0 | 0 | 0 | 0 | 0 | 0 | 0 | 0 | 0 | 0 | 0 | 0 | 0 | 0 | 0 | 0 | 0 | 0 | 0 | 0 | 0 | 0 | 0
DIAMAUS | 06079 | 159568 | DIATECH | -0.4+0.3 | 0 | 0 | 9 | 0 | 2 | 4 | 3 | 0 | 0 | 0 | 0 | 0 | 0 | 0 | 0 | 0 | 0 | 0 | 0 | 0 | 0 | 0 | 0 | 0 | 0 | 0 | 0 | 0 | 0 | 0 | 0 | 0 | 0 | 0 | 0 | 0 | 0 | 0 | 0 | 0 | 0 | 0 | 0 | 0
DIAMAUS | 06079 | 159568 | DIATECH | -0.8+0.4 | 0 | 0 | 0 | 0 | 0 | 0 | 0 | 0 | 0 | 0 | 0 | 0 | 0 | 0 | 0 | 0 | 0 | 0 | 0 | 0 | 0 | 0 | 0 | 0 | 0 | 0 | 0 | 0 | 0 | 0 | 0 | 0 | 0 | 0 | 0 | 0 | 0 | 0 | 0 | 0 | 0 | 0 | 0 | 0
DIAMAUS | 06079 | 159568 | DIATECH | -1.2+0.8 | 0 | 0 | 0 | 0 | 0 | 0 | 0 | 0 | 0 | 0 | 0 | 0 | 0 | 0 | 0 | 0 | 0 | 0 | 0 | 0 | 0 | 0 | 0 | 0 | 0 | 0 | 0 | 0 | 0 | 0 | 0 | 0 | 0 | 0 | 0 | 0 | 0 | 0 | 0 | 0 | 0 | 0 | 0 | 0
DIAMAUS | 06079 | 159569 | DIATECH | -0.4+0.3 | 0 | 0 | 0 | 0 | 0 | 0 | 0 | 0 | 0 | 0 | 0 | 0 | 0 | 0 | 0 | 0 | 0 | 0 | 0 | 0 | 0 | 0 | 0 | 0 | 0 | 0 | 0 | 0 | 0 | 0 | 0 | 0 | 0 | 0 | 0 | 0 | 0 | 0 | 0 | 0 | 0 | 0 | 0 | 0
DIAMAUS | 06079 | 159569 | DIATECH | -0.8+0.4 | 0 | 0 | 0 | 0 | 0 | 0 | 0 | 0 | 0 | 0 | 0 | 0 | 0 | 0 | 0 | 0 | 0 | 0 | 0 | 0 | 0 | 0 | 0 | 0 | 0 | 0 | 0 | 0 | 0 | 0 | 0 | 0 | 0 | 0 | 0 | 0 | 0 | 0 | 0 | 0 | 0 | 0 | 0 | 0
DIAMAUS | 06079 | 159569 | DIATECH | -1.2+0.8 | 0 | 0 | 0 | 0 | 0 | 0 | 0 | 0 | 0 | 0 | 0 | 0 | 0 | 0 | 0 | 0 | 0 | 0 | 0 | 0 | 0 | 0 | 0 | 0 | 0 | 0 | 0 | 0 | 0 | 0 | 0 | 0 | 0 | 0 | 0 | 0 | 0 | 0 | 0 | 0 | 0 | 0 | 0 | 0
DIAMAUS | 06079 | 159570 | DIATECH | -0.4+0.3 | 0 | 0 | 0 | 0 | 0 | 0 | 0 | 0 | 0 | 0 | 0 | 0 | 0 | 0 | 0 | 0 | 0 | 0 | 0 | 0 | 0 | 0 | 0 | 0 | 0 | 0 | 0 | 0 | 0 | 0 | 0 | 0 | 0 | 0 | 0 | 0 | 0 | 0 | 0 | 0 | 0 | 0 | 0 | 0
DIAMAUS | 06079 | 159570 | DIATECH | -0.8+0.4 | 0 | 0 | 0 | 0 | 0 | 0 | 0 | 0 | 0 | 0 | 0 | 0 | 0 | 0 | 0 | 0 | 0 | 0 | 0 | 0 | 0 | 0 | 0 | 0 | 0 | 0 | 0 | 0 | 0 | 0 | 0 | 0 | 0 | 0 | 0 | 0 | 0 | 0 | 0 | 0 | 0 | 0 | 0 | 0
DIAMAUS | 06079 | 159570 | DIATECH | -1.2+0.8 | 0 | 0 | 0 | 0 | 0 | 0 | 0 | 0 | 0 | 0 | 0 | 0 | 0 | 0 | 0 | 0 | 0 | 0 | 0 | 0 | 0 | 0 | 0 | 0 | 0 | 0 | 0 | 0 | 0 | 0 | 0 | 0 | 0 | 0 | 0 | 0 | 0 | 0 | 0 | 0 | 0 | 0 | 0 | 0
DIAMAUS | 06082 | 166465 | DIATECH | -0.4+0.3 | 0 | 0 | 1 | 0 | 0 | 1 | 0 | 0 | 0 | 0 | 0 | 0 | 0 | 0 | 0 | 0 | 0 | 0 | 0 | 0 | 0 | 0 | 0 | 0 | 0 | 0 | 0 | 0 | 0 | 0 | 0 | 0 | 0 | 0 | 0 | 0 | 0 | 0 | 0 | 0 | 0 | 0 | 0 | 0
DIAMAUS | 06082 | 166465 | DIATECH | -0.8+0.4 | 0 | 0 | 0 | 0 | 0 | 0 | 0 | 0 | 0 | 0 | 0 | 0 | 0 | 0 | 0 | 0 | 0 | 0 | 0 | 0 | 0 | 0 | 0 | 0 | 0 | 0 | 0 | 0 | 0 | 0 | 0 | 0 | 0 | 0 | 0 | 0 | 0 | 0 | 0 | 0 | 0 | 0 | 0 | 0
DIAMAUS | 06082 | 166465 | DIATECH | -1.2+0.8 | 0 | 0 | 0 | 0 | 0 | 0 | 0 | 0 | 0 | 0 | 0 | 0 | 0 | 0 | 0 | 0 | 0 | 0 | 0 | 0 | 0 | 0 | 0 | 0 | 0 | 0 | 0 | 0 | 0 | 0 | 0 | 0 | 0 | 0 | 0 | 0 | 0 | 0 | 0 | 0 | 0 | 0 | 0 | 0
DIAMAUS | 06082 | 166466 | DIATECH | -0.4+0.3 | 0 | 0 | 1 | 0 | 0 | 0 | 1 | 0 | 0 | 0 | 0 | 0 | 0 | 0 | 0 | 0 | 0 | 0 | 0 | 0 | 0 | 0 | 0 | 0 | 0 | 0 | 0 | 0 | 0 | 0 | 0 | 0 | 0 | 0 | 0 | 0 | 0 | 0 | 0 | 0 | 0 | 0 | 0 | 0
DIAMAUS | 06082 | 166466 | DIATECH | -0.8+0.4 | 0 | 0 | 0 | 0 | 0 | 0 | 0 | 0 | 0 | 0 | 0 | 0 | 0 | 0 | 0 | 0 | 0 | 0 | 0 | 0 | 0 | 0 | 0 | 0 | 0 | 0 | 0 | 0 | 0 | 0 | 0 | 0 | 0 | 0 | 0 | 0 | 0 | 0 | 0 | 0 | 0 | 0 | 0 | 0
DIAMAUS | 06082 | 166466 | DIATECH | -1.2+0.8 | 0 | 0 | 0 | 0 | 0 | 0 | 0 | 0 | 0 | 0 | 0 | 0 | 0 | 0 | 0 | 0 | 0 | 0 | 0 | 0 | 0 | 0 | 0 | 0 | 0 | 0 | 0 | 0 | 0 | 0 | 0 | 0 | 0 | 0 | 0 | 0 | 0 | 0 | 0 | 0 | 0 | 0 | 0 | 0
DIAMAUS | 06082 | 166467 | DIATECH | -0.4+0.3 | 0 | 0 | 1 | 0 | 0 | 0 | 1 | 0 | 0 | 0 | 0 | 0 | 0 | 0 | 0 | 0 | 0 | 0 | 0 | 0 | 0 | 0 | 0 | 0 | 0 | 0 | 0 | 0 | 0 | 0 | 0 | 0 | 0 | 0 | 0 | 0 | 0 | 0 | 0 | 0 | 0 | 0 | 0 | 0
DIAMAUS | 06082 | 166467 | DIATECH | -0.8+0.4 | 0 | 0 | 0 | 0 | 0 | 0 | 0 | 0 | 0 | 0 | 0 | 0 | 0 | 0 | 0 | 0 | 0 | 0 | 0 | 0 | 0 | 0 | 0 | 0 | 0 | 0 | 0 | 0 | 0 | 0 | 0 | 0 | 0 | 0 | 0 | 0 | 0 | 0 | 0 | 0 | 0 | 0 | 0 | 0
DIAMAUS | 06082 | 166467 | DIATECH | -1.2+0.8 | 0 | 0 | 0 | 0 | 0 | 0 | 0 | 0 | 0 | 0 | 0 | 0 | 0 | 0 | 0 | 0 | 0 | 0 | 0 | 0 | 0 | 0 | 0 | 0 | 0 | 0 | 0 | 0 | 0 | 0 | 0 | 0 | 0 | 0 | 0 | 0 | 0 | 0 | 0 | 0 | 0 | 0 | 0 | 0
DIAMAUS | 06082 | 166468 | DIATECH | -0.4+0.3 | 0 | 0 | 1 | 0 | 0 | 0 | 1 | 0 | 0 | 0 | 0 | 0 | 0 | 0 | 0 | 0 | 0 | 0 | 0 | 0 | 0 | 0 | 0 | 0 | 0 | 0 | 0 | 0 | 0 | 0 | 0 | 0 | 0 | 0 | 0 | 0 | 0 | 0 | 0 | 0 | 0 | 0 | 0 | 0
DIAMAUS | 06082 | 166468 | DIATECH | -0.8+0.4 | 0 | 0 | 0 | 0 | 0 | 0 | 0 | 0 | 0 | 0 | 0 | 0 | 0 | 0 | 0 | 0 | 0 | 0 | 0 | 0 | 0 | 0 | 0 | 0 | 0 | 0 | 0 | 0 | 0 | 0 | 0 | 0 | 0 | 0 | 0 | 0 | 0 | 0 | 0 | 0 | 0 | 0 | 0 | 0
DIAMAUS | 06082 | 166468 | DIATECH | -1.2+0.8 | 0 | 0 | 0 | 0 | 0 | 0 | 0 | 0 | 0 | 0 | 0 | 0 | 0 | 0 | 0 | 0 | 0 | 0 | 0 | 0 | 0 | 0 | 0 | 0 | 0 | 0 | 0 | 0 | 0 | 0 | 0 | 0 | 0 | 0 | 0 | 0 | 0 | 0 | 0 | 0 | 0 | 0 | 0 | 0
DIAMAUS | 06082 | 166469 | DIATECH | -0.4+0.3 | 0 | 0 | 1 | 0 | 0 | 1 | 0 | 0 | 0 | 0 | 0 | 0 | 0 | 0 | 0 | 0 | 0 | 0 | 0 | 0 | 0 | 0 | 0 | 0 | 0 | 0 | 0 | 0 | 0 | 0 | 0 | 0 | 0 | 0 | 0 | 0 | 0 | 0 | 0 | 0 | 0 | 0 | 0 | 0
DIAMAUS | 06082 | 166469 | DIATECH | -0.8+0.4 | 0 | 0 | 0 | 0 | 0 | 0 | 0 | 0 | 0 | 0 | 0 | 0 | 0 | 0 | 0 | 0 | 0 | 0 | 0 | 0 | 0 | 0 | 0 | 0 | 0 | 0 | 0 | 0 | 0 | 0 | 0 | 0 | 0 | 0 | 0 | 0 | 0 | 0 | 0 | 0 | 0 | 0 | 0 | 0
DIAMAUS | 06082 | 166469 | DIATECH | -1.2+0.8 | 0 | 0 | 0 | 0 | 0 | 0 | 0 | 0 | 0 | 0 | 0 | 0 | 0 | 0 | 0 | 0 | 0 | 0 | 0 | 0 | 0 | 0 | 0 | 0 | 0 | 0 | 0 | 0 | 0 | 0 | 0 | 0 | 0 | 0 | 0 | 0 | 0 | 0 | 0 | 0 | 0 | 0 | 0 | 0
DIAMAUS | 06082 | 166470 | DIATECH | -0.4+0.3 | 0 | 0 | 2 | 0 | 0 | 0 | 2 | 0 | 0 | 0 | 0 | 0 | 0 | 0 | 0 | 0 | 0 | 0 | 0 | 0 | 0 | 0 | 0 | 0 | 0 | 0 | 0 | 0 | 0 | 0 | 0 | 0 | 0 | 0 | 0 | 0 | 0 | 0 | 0 | 0 | 0 | 0 | 0 | 0
DIAMAUS | 06082 | 166470 | DIATECH | -0.8+0.4 | 0 | 0 | 0 | 0 | 0 | 0 | 0 | 0 | 0 | 0 | 0 | 0 | 0 | 0 | 0 | 0 | 0 | 0 | 0 | 0 | 0 | 0 | 0 | 0 | 0 | 0 | 0 | 0 | 0 | 0 | 0 | 0 | 0 | 0 | 0 | 0 | 0 | 0 | 0 | 0 | 0 | 0 | 0 | 0
DIAMAUS | 06082 | 166470 | DIATECH | -1.2+0.8 | 0 | 0 | 0 | 0 | 0 | 0 | 0 | 0 | 0 | 0 | 0 | 0 | 0 | 0 | 0 | 0 | 0 | 0 | 0 | 0 | 0 | 0 | 0 | 0 | 0 | 0 | 0 | 0 | 0 | 0 | 0 | 0 | 0 | 0 | 0 | 0 | 0 | 0 | 0 | 0 | 0 | 0 | 0 | 0
DIAMAUS | 06082 | 166471 | DIATECH | -0.4+0.3 | 0 | 0 | 2 | 0 | 0 | 2 | 0 | 0 | 0 | 0 | 0 | 0 | 0 | 0 | 0 | 0 | 0 | 0 | 0 | 0 | 0 | 0 | 0 | 0 | 0 | 0 | 0 | 0 | 0 | 0 | 0 | 0 | 0 | 0 | 0 | 0 | 0 | 0 | 0 | 0 | 0 | 0 | 0 | 0
DIAMAUS | 06082 | 166471 | DIATECH | -0.8+0.4 | 0 | 0 | 1 | 0 | 0 | 1 | 0 | 0 | 0 | 0 | 0 | 0 | 0 | 0 | 0 | 0 | 0 | 0 | 0 | 0 | 0 | 0 | 0 | 0 | 0 | 0 | 0 | 0 | 0 | 0 | 0 | 0 | 0 | 0 | 0 | 0 | 0 | 0 | 0 | 0 | 0 | 0 | 0 | 0
DIAMAUS | 06082 | 166471 | DIATECH | -1.2+0.8 | 0 | 0 | 0 | 0 | 0 | 0 | 0 | 0 | 0 | 0 | 0 | 0 | 0 | 0 | 0 | 0 | 0 | 0 | 0 | 0 | 0 | 0 | 0 | 0 | 0 | 0 | 0 | 0 | 0 | 0 | 0 | 0 | 0 | 0 | 0 | 0 | 0 | 0 | 0 | 0 | 0 | 0 | 0 | 0
DIAMAUS | 06082 | 166472 | DIATECH | -0.4+0.3 | 0 | 0 | 6 | 0 | 1 | 5 | 0 | 0 | 0 | 0 | 0 | 0 | 0 | 0 | 0 | 0 | 0 | 0 | 0 | 0 | 0 | 0 | 0 | 0 | 0 | 0 | 0 | 0 | 0 | 0 | 0 | 0 | 0 | 0 | 0 | 0 | 0 | 0 | 0 | 0 | 0 | 0 | 0 | 0
DIAMAUS | 06082 | 166472 | DIATECH | -0.8+0.4 | 0 | 0 | 1 | 0 | 0 | 1 | 0 | 0 | 0 | 0 | 0 | 0 | 0 | 0 | 0 | 0 | 0 | 0 | 0 | 0 | 0 | 0 | 0 | 0 | 0 | 0 | 0 | 0 | 0 | 0 | 0 | 0 | 0 | 0 | 0 | 0 | 0 | 0 | 0 | 0 | 0 | 0 | 0 | 0
DIAMAUS | 06082 | 166472 | DIATECH | -1.2+0.8 | 0 | 0 | 0 | 0 | 0 | 0 | 0 | 0 | 0 | 0 | 0 | 0 | 0 | 0 | 0 | 0 | 0 | 0 | 0 | 0 | 0 | 0 | 0 | 0 | 0 | 0 | 0 | 0 | 0 | 0 | 0 | 0 | 0 | 0 | 0 | 0 | 0 | 0 | 0 | 0 | 0 | 0 | 0 | 0
DIAMAUS | 06082 | 166473 | DIATECH | -0.4+0.3 | 0 | 0 | 10 | 0 | 10 | 0 | 0 | 0 | 0 | 0 | 0 | 0 | 0 | 0 | 0 | 0 | 0 | 0 | 0 | 0 | 0 | 0 | 0 | 0 | 0 | 0 | 0 | 0 | 0 | 0 | 0 | 0 | 0 | 0 | 0 | 0 | 0 | 0 | 0 | 0 | 0 | 0 | 0 | 0
DIAMAUS | 06082 | 166473 | DIATECH | -0.8+0.4 | 0 | 0 | 4 | 0 | 3 | 0 | 1 | 0 | 0 | 0 | 0 | 0 | 0 | 0 | 0 | 0 | 0 | 0 | 0 | 0 | 0 | 0 | 0 | 0 | 0 | 0 | 0 | 0 | 0 | 0 | 0 | 0 | 0 | 0 | 0 | 0 | 0 | 0 | 0 | 0 | 0 | 0 | 0 | 0
DIAMAUS | 06082 | 166473 | DIATECH | -2+0.8 | 0 | 0 | 0 | 0 | 0 | 0 | 0 | 0 | 0 | 0 | 0 | 0 | 0 | 0 | 0 | 0 | 0 | 0 | 0 | 0 | 0 | 0 | 0 | 0 | 0 | 0 | 0 | 0 | 0 | 0 | 0 | 0 | 0 | 0 | 0 | 0 | 0 | 0 | 0 | 0 | 0 | 0 | 0 | 0
DIAMAUS | 06082 | 166474 | DIATECH | -0.4+0.3 | 0 | 0 | 0 | 0 | 0 | 0 | 0 | 0 | 0 | 0 | 0 | 0 | 0 | 0 | 0 | 0 | 0 | 0 | 0 | 0 | 0 | 0 | 0 | 0 | 0 | 0 | 0 | 0 | 0 | 0 | 0 | 0 | 0 | 0 | 0 | 0 | 0 | 0 | 0 | 0 | 0 | 0 | 0 | 0
DIAMAUS | 06082 | 166474 | DIATECH | -0.8+0.4 | 0 | 0 | 0 | 0 | 0 | 0 | 0 | 0 | 0 | 0 | 0 | 0 | 0 | 0 | 0 | 0 | 0 | 0 | 0 | 0 | 0 | 0 | 0 | 0 | 0 | 0 | 0 | 0 | 0 | 0 | 0 | 0 | 0 | 0 | 0 | 0 | 0 | 0 | 0 | 0 | 0 | 0 | 0 | 0
DIAMAUS | 06082 | 166474 | DIATECH | -1.2+0.8 | 0 | 0 | 0 | 0 | 0 | 0 | 0 | 0 | 0 | 0 | 0 | 0 | 0 | 0 | 0 | 0 | 0 | 0 | 0 | 0 | 0 | 0 | 0 | 0 | 0 | 0 | 0 | 0 | 0 | 0 | 0 | 0 | 0 | 0 | 0 | 0 | 0 | 0 | 0 | 0 | 0 | 0 | 0 | 0
DIAMAUS | 06082 | 166475 | DIATECH | -0.4+0.3 | 0 | 0 | 1 | 0 | 0 | 0 | 1 | 0 | 0 | 0 | 0 | 0 | 0 | 0 | 0 | 0 | 0 | 0 | 0 | 0 | 0 | 0 | 0 | 0 | 0 | 0 | 0 | 0 | 0 | 0 | 0 | 0 | 0 | 0 | 0 | 0 | 0 | 0 | 0 | 0 | 0 | 0 | 0 | 0
DIAMAUS | 06082 | 166475 | DIATECH | -0.8+0.4 | 1 | 0 | 2 | 0 | 0 | 2 | 0 | 0 | 0 | 0 | 0 | 0 | 0 | 0 | 0 | 0 | 0 | 0 | 0 | 0 | 0 | 0 | 0 | 0 | 0 | 0 | 0 | 0 | 0 | 0 | 0 | 0 | 0 | 0 | 0 | 0 | 0 | 0 | 0 | 0 | 0 | 0 | 0 | 0
DIAMAUS | 06082 | 166475 | DIATECH | -2+0.8 | 0 | 0 | 1 | 0 | 0 | 1 | 0 | 0 | 0 | 0 | 0 | 0 | 0 | 0 | 0 | 0 | 0 | 0 | 0 | 0 | 0 | 0 | 0 | 0 | 0 | 0 | 0 | 0 | 0 | 0 | 0 | 0 | 0 | 0 | 0 | 0 | 0 | 0 | 0 | 0 | 0 | 0 | 0 | 0

## DiamondDetails
No Diamond Details Data to Report

## OtherMinerals
Client Name | Job Number | Sample Number | Technician | Individual Size Fraction Observed mm | Almandine | Al-Silicates | Al-Spinel | Amphibole | Anatase | Andalusite | Andradite | Apatite | Axinite | Barite | Biotite | Bronzite | Calcite | Carbonate | Cassiterite | Chlorite | Chrysoberyl | Cinnabar | Clinopyroxene | Copper Minerals | Cordierite | Corundum | Crocoite | Cr-Spinel | Diaspore | Diopside | Enstatite | Epidote | Fe Oxide/Hydroxide | Fergusonite | Florencite | Fluorite | Gahnite | Galena | Garnet | Glauconite | Gold | Goyazite | Grossular | Gypsum | Haematite | Hercynite | Hornblende | Ilmenite | K-Richterite | Kyanite | Leucoxene | Limonite | Magnesite | Magnetite | Magnophorite | Malachite | Marcasite | Martite | Mica | Micrometeorites | Mn Oxide | Moissanite | Molybdenite | Monazite | Muscovite | Nb-Rutile | Olivine | Orthopyroxene | Other Mineral | Perovskite | Phlogopite | Phosphate | Piedmontite | Platinum | Prehnite | Priderite | Psilomelane | Pyrite | Pyroclore | Pyroxene | Rock Fragments | Rutile | Scheelite | Sericite | Siderite | Sillimanite | Spessartine | Sphene | Spinel | Staurolite | Sulphides | Tantalite | Thorite | Topaz | Tourmaline | Unknown Mineral 1 | Unknown Mineral 2 | Unknown Mineral 3 | Unknown Mineral 4 | Unknown Mineral 5 | Unknown Mineral 6 | Uvarovite | Vermiculite | Wolframite | Xenotime | Zircon | Zoisite | Pb Glass | Gorceixite | Demantoid | Columbite
DIAMAUS | 06079 | 159565 | DIATECH | -0.4+0.3 | Tr | 0 | 0 | 0 | Tr | 0 | 0 | 0 | 0 | 0 | 0 | 0 | 0 | 0 | Tr | 0 | 0 | 0 | 0 | 0 | 0 | 0 | 0 | 0 | 0 | 0 | 0 | 0 | 50 | 0 | 0 | 0 | 0 | 0 | 0 | 0 | 0 | 0 | 0 | 0 | 0 | 0 | 0 | Tr | 0 | 0 | Tr | 0 | 0 | 0 | 0 | 0 | 0 | 0 | 0 | 0 | 0 | 0 | 0 | 0 | 0 | 0 | 0 | 0 | 0 | 0 | 0 | 0 | 0 | 0 | 0 | 0 | 0 | 0 | 0 | 0 | 0 | Tr | 0 | 0 | 0 | 0 | 0 | 0 | 0 | 0 | 0 | 0 | 0 | 0 | 35 | 0 | 0 | 0 | 0 | 0 | 0 | 0 | 0 | 0 | 0 | 15 | 0 | 0 | 0 | 0 | 0
DIAMAUS | 06079 | 159565 | DIATECH | -0.8+0.4 | Tr | 0 | 0 | 0 | 0 | 0 | 0 | 0 | 0 | 0 | 0 | 0 | 0 | 0 | 0 | 0 | 0 | 0 | 0 | 0 | 0 | 0 | 0 | 0 | 0 | 0 | 0 | 0 | 70 | 0 | 0 | 0 | 0 | 0 | 0 | 0 | 0 | 0 | 0 | 0 | 0 | 0 | 0 | Tr | 0 | 0 | 0 | 0 | 0 | 0 | 0 | 0 | 0 | 0 | 0 | 0 | 0 | 0 | 0 | 0 | 0 | 0 | 0 | 0 | 0 | 0 | 0 | 0 | 0 | 0 | 0 | 0 | 0 | 0 | 0 | 0 | 0 | Tr | 0 | 0 | 0 | 0 | 0 | 0 | 0 | 0 | 0 | 0 | 0 | 0 | 30 | 0 | 0 | 0 | 0 | 0 | 0 | 0 | 0 | 0 | 0 | Tr | 0 | 0 | 0 | 0 | 0
DIAMAUS | 06079 | 159565 | DIATECH | -1.2+0.8 | 0 | 0 | 0 | 0 | 0 | 0 | 0 | 0 | 0 | 0 | 0 | 0 | 0 | 0 | 0 | 0 | 0 | 0 | 0 | 0 | 0 | 0 | 0 | 0 | 0 | 0 | 0 | 0 | 100 | 0 | 0 | 0 | 0 | 0 | 0 | 0 | 0 | 0 | 0 | 0 | 0 | 0 | 0 | 0 | 0 | 0 | 0 | 0 | 0 | 0 | 0 | 0 | 0 | 0 | 0 | 0 | 0 | 0 | 0 | 0 | 0 | 0 | 0 | 0 | 0 | 0 | 0 | 0 | 0 | 0 | 0 | 0 | 0 | 0 | 0 | 0 | 0 | 0 | 0 | 0 | 0 | 0 | 0 | 0 | 0 | 0 | 0 | 0 | 0 | 0 | Tr | 0 | 0 | 0 | 0 | 0 | 0 | 0 | 0 | 0 | 0 | 0 | 0 | 0 | 0 | 0 | 0
DIAMAUS | 06079 | 159566 | DIATECH | -0.4+0.3 | 0 | 0 | 0 | 0 | 0 | 0 | 0 | 0 | 0 | Tr | 0 | 0 | 0 | 0 | 0 | 0 | 0 | 0 | 0 | 0 | 0 | Tr | 0 | 0 | 0 | 0 | 0 | 0 | 80 | 0 | 0 | 0 | 0 | 0 | 0 | 0 | 0 | 0 | 0 | 0 | 0 | 0 | 0 | Tr | 0 | 0 | Tr | 0 | 0 | 0 | 0 | 0 | 0 | 0 | 0 | 0 | 0 | 0 | 0 | 0 | 0 | 0 | 0 | 0 | 0 | 0 | 0 | 0 | 0 | 0 | 0 | 0 | 0 | 0 | 0 | 0 | 0 | 0 | 0 | 0 | 0 | 0 | 0 | 0 | 0 | 0 | 0 | 0 | 0 | 0 | 15 | 0 | 0 | 0 | 0 | 0 | 0 | 0 | 0 | 0 | 0 | 5 | 0 | 0 | 0 | 0 | 0
DIAMAUS | 06079 | 159566 | DIATECH | -0.8+0.4 | 0 | 0 | 0 | 0 | 0 | 0 | 0 | 0 | 0 | 0 | 0 | 0 | 0 | 0 | 0 | 0 | 0 | 0 | 0 | 0 | 0 | 0 | 0 | 0 | 0 | 0 | 0 | 0 | 90 | 0 | 0 | 0 | 0 | 0 | 0 | 0 | 0 | 0 | 0 | 0 | 0 | 0 | 0 | Tr | 0 | 0 | Tr | 0 | 0 | 0 | 0 | 0 | 0 | 0 | 0 | 0 | 0 | 0 | 0 | 0 | 0 | 0 | 0 | 0 | 0 | 0 | 0 | 0 | 0 | 0 | 0 | 0 | 0 | 0 | 0 | 0 | 0 | 0 | 0 | 0 | 0 | 0 | 0 | 0 | 0 | 0 | 0 | 0 | 0 | 0 | 10 | 0 | 0 | 0 | 0 | 0 | 0 | 0 | 0 | 0 | 0 | Tr | 0 | 0 | 0 | 0 | 0
DIAMAUS | 06079 | 159566 | DIATECH | -1.2+0.8 | 0 | 0 | 0 | 0 | 0 | 0 | 0 | 0 | 0 | 0 | 0 | 0 | 0 | 0 | 0 | 0 | 0 | 0 | 0 | 0 | 0 | 0 | 0 | 0 | 0 | 0 | 0 | 0 | 100 | 0 | 0 | 0 | 0 | 0 | 0 | 0 | 0 | 0 | 0 | 0 | 0 | 0 | 0 | 0 | 0 | 0 | 0 | 0 | 0 | 0 | 0 | 0 | 0 | 0 | 0 | 0 | 0 | 0 | 0 | 0 | 0 | 0 | 0 | 0 | 0 | 0 | 0 | 0 | 0 | 0 | 0 | 0 | 0 | 0 | 0 | 0 | 0 | 0 | 0 | 0 | 0 | 0 | 0 | 0 | 0 | 0 | 0 | 0 | 0 | 0 | Tr | 0 | 0 | 0 | 0 | 0 | 0 | 0 | 0 | 0 | 0 | 0 | 0 | 0 | 0 | 0 | 0
DIAMAUS | 06079 | 159567 | DIATECH | -0.4+0.3 | Tr | 0 | 0 | 0 | 0 | 0 | 0 | 0 | 0 | 0 | 0 | 0 | 0 | 0 | 0 | 0 | 0 | 0 | 0 | 0 | 0 | 0 | 0 | 0 | 0 | 0 | 0 | 0 | 80 | 0 | 0 | 0 | 0 | 0 | 0 | 0 | 0 | 0 | 0 | 0 | 0 | 0 | 0 | Tr | 0 | 0 | Tr | 0 | 0 | 0 | 0 | 0 | 0 | 0 | 0 | 0 | 0 | 0 | 0 | 0 | Tr | 0 | 0 | 0 | 0 | 0 | 0 | 0 | 0 | 0 | 0 | 0 | 0 | 0 | 0 | 0 | 0 | Tr | 0 | 0 | 0 | 0 | 0 | 0 | 0 | 0 | 0 | 0 | 0 | 0 | 15 | 0 | 0 | 0 | 0 | 0 | 0 | 0 | 0 | 0 | 0 | 5 | 0 | 0 | 0 | 0 | 0
DIAMAUS | 06079 | 159567 | DIATECH | -0.8+0.4 | 0 | 0 | 0 | 0 | 0 | 0 | 0 | 0 | 0 | 0 | 0 | 0 | 0 | 0 | 0 | 0 | 0 | 0 | 0 | 0 | 0 | 0 | 0 | 0 | 0 | 0 | 0 | 0 | 90 | 0 | 0 | 0 | 0 | 0 | 0 | 0 | 0 | 0 | 0 | 0 | 0 | 0 | 0 | Tr | 0 | 0 | 0 | 0 | 0 | 0 | 0 | 0 | 0 | 0 | 0 | 0 | 0 | 0 | 0 | 0 | 0 | 0 | 0 | 0 | 0 | 0 | 0 | 0 | 0 | 0 | 0 | 0 | 0 | 0 | 0 | 0 | 0 | Tr | 0 | 0 | 0 | 0 | 0 | 0 | 0 | 0 | 0 | 0 | 0 | 0 | 10 | 0 | 0 | 0 | 0 | 0 | 0 | 0 | 0 | 0 | 0 | Tr | 0 | 0 | 0 | 0 | 0
DIAMAUS | 06079 | 159567 | DIATECH | -1.2+0.8 | 0 | 0 | 0 | 0 | 0 | 0 | 0 | 0 | 0 | 0 | 0 | 0 | 0 | 0 | 0 | 0 | 0 | 0 | 0 | 0 | 0 | 0 | 0 | 0 | 0 | 0 | 0 | 0 | 100 | 0 | 0 | 0 | 0 | 0 | 0 | 0 | 0 | 0 | 0 | 0 | 0 | 0 | 0 | 0 | 0 | 0 | 0 | 0 | 0 | 0 | 0 | 0 | 0 | 0 | 0 | 0 | 0 | 0 | 0 | 0 | 0 | 0 | 0 | 0 | 0 | 0 | 0 | 0 | 0 | 0 | 0 | 0 | 0 | 0 | 0 | 0 | 0 | 0 | 0 | 0 | 0 | 0 | 0 | 0 | 0 | 0 | 0 | 0 | 0 | 0 | Tr | 0 | 0 | 0 | 0 | 0 | 0 | 0 | 0 | 0 | 0 | 0 | 0 | 0 | 0 | 0 | 0
DIAMAUS | 06079 | 159568 | DIATECH | -0.4+0.3 | Tr | 0 | 0 | 0 | Tr | 0 | 0 | 0 | 0 | 0 | 0 | 0 | 0 | 0 | Tr | 0 | 0 | 0 | 0 | 0 | 0 | 0 | 0 | 0 | 0 | 0 | 0 | 0 | 85 | 0 | 0 | 0 | 0 | 0 | 0 | 0 | 0 | 0 | 0 | 0 | 0 | 0 | 0 | 0 | 0 | 0 | Tr | 0 | 0 | 0 | 0 | 0 | 0 | 0 | 0 | 0 | 0 | 0 | 0 | 0 | 0 | 0 | 0 | 0 | 0 | 0 | 0 | Tr | 0 | 0 | 0 | 0 | 0 | 0 | 0 | 0 | 0 | 0 | 0 | 0 | 0 | 0 | 0 | 0 | 0 | 0 | 0 | 0 | 0 | 0 | 15 | 0 | 0 | 0 | 0 | 0 | 0 | 0 | 0 | 0 | 0 | Tr | 0 | 0 | 0 | 0 | 0
DIAMAUS | 06079 | 159568 | DIATECH | -0.8+0.4 | 0 | 0 | 0 | 0 | 0 | 0 | 0 | 0 | 0 | 0 | 0 | 0 | 0 | 0 | 0 | 0 | 0 | 0 | 0 | 0 | 0 | 0 | 0 | 0 | 0 | 0 | 0 | 0 | 80 | 0 | 0 | 0 | 0 | 0 | 0 | 0 | 0 | 0 | 0 | 0 | 0 | 0 | 0 | 0 | 0 | 0 | 0 | 0 | 0 | 0 | 0 | 0 | 0 | 0 | 0 | 0 | 0 | 0 | 0 | 0 | 0 | 0 | 0 | 0 | 0 | 0 | 0 | Tr | 0 | 0 | 0 | 0 | 0 | 0 | 0 | 0 | 0 | 0 | 0 | 0 | 0 | 0 | 0 | 0 | 0 | 0 | 0 | 0 | 0 | 0 | 20 | 0 | 0 | 0 | 0 | 0 | 0 | 0 | 0 | 0 | 0 | Tr | 0 | 0 | 0 | 0 | 0
DIAMAUS | 06079 | 159568 | DIATECH | -1.2+0.8 | 0 | 0 | 0 | 0 | 0 | 0 | 0 | 0 | 0 | 0 | 0 | 0 | 0 | 0 | 0 | 0 | 0 | 0 | 0 | 0 | 0 | 0 | 0 | 0 | 0 | 0 | 0 | 0 | 100 | 0 | 0 | 0 | 0 | 0 | 0 | 0 | 0 | 0 | 0 | 0 | 0 | 0 | 0 | 0 | 0 | 0 | 0 | 0 | 0 | 0 | 0 | 0 | 0 | 0 | 0 | 0 | 0 | 0 | 0 | 0 | 0 | 0 | 0 | 0 | 0 | 0 | 0 | 0 | 0 | 0 | 0 | 0 | 0 | 0 | 0 | 0 | 0 | 0 | 0 | 0 | 0 | 0 | 0 | 0 | 0 | 0 | 0 | 0 | 0 | 0 | Tr | 0 | 0 | 0 | 0 | 0 | 0 | 0 | 0 | 0 | 0 | 0 | 0 | 0 | 0 | 0 | 0
DIAMAUS | 06079 | 159569 | DIATECH | -0.4+0.3 | Tr | 0 | 0 | 0 | 0 | 0 | 0 | 0 | 0 | 0 | 0 | 0 | 0 | 0 | 0 | 0 | 0 | 0 | 0 | 0 | 0 | 0 | 0 | 0 | 0 | 0 | 0 | 0 | 95 | 0 | 0 | 0 | 0 | 0 | 0 | 0 | 0 | 0 | 0 | 0 | 0 | 0 | 0 | 0 | 0 | 0 | Tr | 0 | 0 | 0 | 0 | 0 | 0 | 0 | 0 | 0 | 0 | 0 | 0 | 0 | 0 | 0 | 0 | Tr | 0 | 0 | 0 | Tr | 0 | 0 | 0 | 0 | 0 | 0 | 0 | 0 | 0 | 0 | 0 | 0 | 0 | 0 | 0 | 0 | 0 | 0 | 0 | 0 | 0 | 0 | 5 | 0 | 0 | 0 | 0 | 0 | 0 | 0 | 0 | 0 | 0 | Tr | 0 | 0 | 0 | 0 | 0
DIAMAUS | 06079 | 159569 | DIATECH | -0.8+0.4 | 0 | 0 | 0 | 0 | 0 | 0 | 0 | 0 | 0 | 0 | 0 | 0 | 0 | 0 | 0 | 0 | 0 | 0 | 0 | 0 | 0 | 0 | 0 | 0 | 0 | 0 | 0 | 0 | 100 | 0 | 0 | 0 | 0 | 0 | 0 | 0 | 0 | 0 | 0 | 0 | 0 | 0 | 0 | 0 | 0 | 0 | 0 | 0 | 0 | 0 | 0 | 0 | 0 | 0 | 0 | 0 | 0 | 0 | 0 | 0 | 0 | 0 | 0 | 0 | 0 | 0 | 0 | Tr | 0 | 0 | 0 | 0 | 0 | 0 | 0 | 0 | 0 | 0 | 0 | 0 | 0 | 0 | 0 | 0 | 0 | 0 | 0 | 0 | 0 | 0 | Tr | 0 | 0 | 0 | 0 | 0 | 0 | 0 | 0 | 0 | 0 | 0 | 0 | 0 | 0 | 0 | 0
DIAMAUS | 06079 | 159569 | DIATECH | -1.2+0.8 | 0 | 0 | 0 | 0 | 0 | 0 | 0 | 0 | 0 | 0 | 0 | 0 | 0 | 0 | 0 | 0 | 0 | 0 | 0 | 0 | 0 | 0 | 0 | 0 | 0 | 0 | 0 | 0 | 100 | 0 | 0 | 0 | 0 | 0 | 0 | 0 | 0 | 0 | 0 | 0 | 0 | 0 | 0 | 0 | 0 | 0 | 0 | 0 | 0 | 0 | 0 | 0 | 0 | 0 | 0 | 0 | 0 | 0 | 0 | 0 | 0 | 0 | 0 | 0 | 0 | 0 | 0 | 0 | 0 | 0 | 0 | 0 | 0 | 0 | 0 | 0 | 0 | 0 | 0 | 0 | 0 | 0 | 0 | 0 | 0 | 0 | 0 | 0 | 0 | 0 | Tr | 0 | 0 | 0 | 0 | 0 | 0 | 0 | 0 | 0 | 0 | 0 | 0 | 0 | 0 | 0 | 0
DIAMAUS | 06079 | 159570 | DIATECH | -0.4+0.3 | 0 | 0 | 0 | 0 | Tr | 0 | 0 | 0 | 0 | 0 | 0 | 0 | 0 | 0 | 0 | 0 | 0 | 0 | 0 | 0 | 0 | 0 | 0 | 0 | 0 | 0 | 0 | 0 | 50 | 0 | 0 | 0 | 0 | 0 | 0 | 0 | 0 | 0 | 0 | 0 | 0 | 0 | 0 | Tr | 0 | 0 | 5 | 0 | 0 | 0 | 0 | 0 | 0 | 0 | 0 | 0 | 0 | 0 | 0 | Tr | 0 | 0 | 0 | 0 | 0 | 0 | 0 | 10 | 0 | 0 | 0 | 0 | 0 | 0 | 0 | 0 | 0 | 0 | 0 | 0 | Tr | 0 | 0 | 0 | 0 | Tr | 0 | 0 | 0 | 0 | 35 | 0 | 0 | 0 | 0 | 0 | 0 | 0 | 0 | 0 | 0 | Tr | 0 | 0 | 0 | 0 | 0
DIAMAUS | 06079 | 159570 | DIATECH | -0.8+0.4 | 0 | 0 | 0 | 0 | 0 | 0 | 0 | 0 | 0 | 0 | 0 | 0 | 0 | 0 | 0 | 0 | 0 | 0 | 0 | 0 | 0 | 0 | 0 | 0 | 0 | 0 | 0 | 0 | 70 | 0 | 0 | 0 | 0 | 0 | 0 | 0 | 0 | 0 | 0 | 0 | 0 | 0 | 0 | 0 | 0 | 0 | Tr | 0 | 0 | 0 | 0 | 0 | 0 | 0 | 0 | 0 | 0 | 0 | 0 | 0 | 0 | 0 | 0 | 0 | 0 | 0 | 0 | Tr | 0 | 0 | 0 | 0 | 0 | 0 | 0 | 0 | 0 | 0 | 0 | 0 | 0 | 0 | 0 | 0 | 0 | 0 | 0 | 0 | 0 | 0 | 30 | 0 | 0 | 0 | 0 | 0 | 0 | 0 | 0 | 0 | 0 | 0 | 0 | 0 | 0 | 0 | 0
DIAMAUS | 06079 | 159570 | DIATECH | -1.2+0.8 | 0 | 0 | 0 | 0 | 0 | 0 | 0 | 0 | 0 | 0 | 0 | 0 | 0 | 0 | 0 | 0 | 0 | 0 | 0 | 0 | 0 | 0 | 0 | 0 | 0 | 0 | 0 | 0 | 100 | 0 | 0 | 0 | 0 | 0 | 0 | 0 | 0 | 0 | 0 | 0 | 0 | 0 | 0 | 0 | 0 | 0 | Tr | 0 | 0 | 0 | 0 | 0 | 0 | 0 | 0 | 0 | 0 | 0 | 0 | 0 | 0 | 0 | 0 | 0 | 0 | 0 | 0 | 0 | 0 | 0 | 0 | 0 | 0 | 0 | 0 | 0 | 0 | 0 | 0 | 0 | 0 | 0 | 0 | 0 | 0 | 0 | 0 | 0 | 0 | 0 | Tr | 0 | 0 | 0 | 0 | 0 | 0 | 0 | 0 | 0 | 0 | 0 | 0 | 0 | 0 | 0 | 0
DIAMAUS | 06082 | 166465 | DIATECH | -0.4+0.3 | 0 | 0 | 0 | 0 | 0 | 0 | 0 | 0 | 0 | 0 | 0 | 0 | 0 | 0 | 0 | 0 | 0 | 0 | 0 | 0 | 0 | 0 | 0 | 0 | 0 | 0 | 0 | 0 | 100 | 0 | 0 | 0 | 0 | 0 | 0 | 0 | 0 | 0 | 0 | 0 | 0 | 0 | 0 | Tr | 0 | 0 | Tr | 0 | 0 | 0 | 0 | 0 | 0 | 0 | 0 | 0 | 0 | 0 | 0 | 0 | 0 | 0 | 0 | 0 | 0 | 0 | 0 | 0 | 0 | 0 | 0 | 0 | 0 | 0 | 0 | 0 | 0 | Tr | 0 | 0 | 0 | 0 | 0 | 0 | 0 | 0 | 0 | 0 | 0 | 0 | Tr | 0 | 0 | 0 | 0 | 0 | 0 | 0 | 0 | 0 | 0 | Tr | 0 | 0 | 0 | 0 | 0
DIAMAUS | 06082 | 166465 | DIATECH | -0.8+0.4 | 0 | 0 | 0 | 0 | 0 | 0 | 0 | 0 | 0 | 0 | 0 | 0 | 0 | 0 | 0 | 0 | 0 | 0 | 0 | 0 | 0 | 0 | 0 | 0 | 0 | 0 | 0 | 0 | 100 | 0 | 0 | 0 | 0 | 0 | 0 | 0 | 0 | 0 | 0 | 0 | 0 | 0 | 0 | 0 | 0 | 0 | Tr | 0 | 0 | 0 | 0 | 0 | 0 | 0 | 0 | 0 | 0 | 0 | 0 | 0 | 0 | 0 | 0 | 0 | 0 | 0 | 0 | 0 | 0 | 0 | 0 | 0 | 0 | 0 | 0 | 0 | 0 | 0 | 0 | 0 | 0 | 0 | 0 | 0 | 0 | 0 | 0 | 0 | 0 | 0 | Tr | 0 | 0 | 0 | 0 | 0 | 0 | 0 | 0 | 0 | 0 | Tr | 0 | 0 | 0 | 0 | 0
DIAMAUS | 06082 | 166465 | DIATECH | -1.2+0.8 | 0 | 0 | 0 | 0 | 0 | 0 | 0 | 0 | 0 | 0 | 0 | 0 | 0 | 0 | 0 | 0 | 0 | 0 | 0 | 0 | 0 | 0 | 0 | 0 | 0 | 0 | 0 | 0 | 100 | 0 | 0 | 0 | 0 | 0 | 0 | 0 | 0 | 0 | 0 | 0 | 0 | 0 | 0 | 0 | 0 | 0 | Tr | 0 | 0 | 0 | 0 | 0 | 0 | 0 | 0 | 0 | 0 | 0 | 0 | 0 | 0 | 0 | 0 | 0 | 0 | 0 | 0 | 0 | 0 | 0 | 0 | 0 | 0 | 0 | 0 | 0 | 0 | 0 | 0 | 0 | 0 | 0 | 0 | 0 | 0 | 0 | 0 | 0 | 0 | 0 | 0 | 0 | 0 | 0 | 0 | 0 | 0 | 0 | 0 | 0 | 0 | 0 | 0 | 0 | 0 | 0 | 0
DIAMAUS | 06082 | 166466 | DIATECH | -0.4+0.3 | 0 | 0 | 0 | 0 | 0 | 0 | 0 | 0 | 0 | 0 | 0 | 0 | 0 | 0 | 0 | 0 | 0 | 0 | 0 | 0 | 0 | 0 | 0 | 0 | 0 | 0 | 0 | 0 | 90 | 0 | 0 | 0 | 0 | 0 | 0 | 0 | 0 | 0 | 0 | 0 | 0 | 0 | 0 | 0 | 0 | 0 | Tr | 0 | 0 | 0 | 0 | 0 | 0 | 0 | 0 | 0 | 0 | 0 | 0 | 0 | 0 | 0 | 0 | 0 | 0 | 0 | 0 | 0 | 0 | 0 | 0 | 0 | 0 | 0 | 0 | 0 | 0 | 0 | 0 | 0 | 0 | 0 | 0 | 0 | 0 | 0 | 0 | 0 | 0 | 0 | 10 | 0 | 0 | 0 | 0 | 0 | 0 | 0 | 0 | 0 | 0 | Tr | 0 | 0 | 0 | 0 | 0
DIAMAUS | 06082 | 166466 | DIATECH | -0.8+0.4 | 0 | 0 | 0 | 0 | 0 | 0 | 0 | 0 | 0 | 0 | 0 | 0 | 0 | 0 | 0 | 0 | 0 | 0 | 0 | 0 | 0 | 0 | 0 | 0 | 0 | 0 | 0 | 0 | 95 | 0 | 0 | 0 | 0 | 0 | 0 | 0 | 0 | 0 | 0 | 0 | 0 | 0 | 0 | 0 | 0 | 0 | Tr | 0 | 0 | 0 | 0 | 0 | 0 | 0 | 0 | 0 | 0 | 0 | 0 | 0 | 0 | 0 | 0 | 0 | 0 | 0 | 0 | 0 | 0 | 0 | 0 | 0 | 0 | 0 | 0 | 0 | 0 | 0 | 0 | 0 | 0 | 0 | 0 | 0 | 0 | 0 | 0 | 0 | 0 | 0 | 5 | 0 | 0 | 0 | 0 | 0 | 0 | 0 | 0 | 0 | 0 | 0 | 0 | 0 | 0 | 0 | 0
DIAMAUS | 06082 | 166466 | DIATECH | -1.2+0.8 | 0 | 0 | 0 | 0 | 0 | 0 | 0 | 0 | 0 | 0 | 0 | 0 | 0 | 0 | 0 | 0 | 0 | 0 | 0 | 0 | 0 | 0 | 0 | 0 | 0 | 0 | 0 | 0 | 100 | 0 | 0 | 0 | 0 | 0 | 0 | 0 | 0 | 0 | 0 | 0 | 0 | 0 | 0 | 0 | 0 | 0 | 0 | 0 | 0 | 0 | 0 | 0 | 0 | 0 | 0 | 0 | 0 | 0 | 0 | 0 | 0 | 0 | 0 | 0 | 0 | 0 | 0 | 0 | 0 | 0 | 0 | 0 | 0 | 0 | 0 | 0 | 0 | 0 | 0 | 0 | 0 | 0 | 0 | 0 | 0 | 0 | 0 | 0 | 0 | 0 | Tr | 0 | 0 | 0 | 0 | 0 | 0 | 0 | 0 | 0 | 0 | 0 | 0 | 0 | 0 | 0 | 0
DIAMAUS | 06082 | 166467 | DIATECH | -0.4+0.3 | Tr | 0 | 0 | 0 | 0 | 0 | 0 | 0 | 0 | 0 | 0 | 0 | 0 | 0 | 0 | 0 | 0 | 0 | 0 | 0 | 0 | Tr | 0 | 0 | 0 | 0 | 0 | 0 | 100 | 0 | 0 | 0 | 0 | 0 | 0 | 0 | 0 | 0 | 0 | 0 | 0 | 0 | 0 | 0 | 0 | Tr | Tr | 0 | 0 | 0 | 0 | 0 | 0 | 0 | 0 | 0 | 0 | 0 | 0 | 0 | 0 | 0 | 0 | 0 | 0 | 0 | 0 | Tr | 0 | 0 | 0 | 0 | 0 | 0 | 0 | 0 | 0 | Tr | 0 | 0 | 0 | 0 | 0 | 0 | 0 | 0 | 0 | 0 | 0 | 0 | Tr | 0 | 0 | 0 | 0 | 0 | 0 | 0 | 0 | 0 | 0 | Tr | 0 | 0 | 0 | 0 | 0
DIAMAUS | 06082 | 166467 | DIATECH | -0.8+0.4 | 0 | 0 | 0 | 0 | 0 | 0 | 0 | 0 | 0 | 0 | 0 | 0 | 0 | 0 | 0 | 0 | 0 | 0 | 0 | 0 | 0 | 0 | 0 | 0 | 0 | 0 | 0 | 0 | 100 | 0 | 0 | 0 | 0 | 0 | 0 | 0 | 0 | 0 | 0 | 0 | 0 | 0 | 0 | 0 | 0 | 0 | 0 | 0 | 0 | 0 | 0 | 0 | 0 | 0 | 0 | 0 | 0 | 0 | 0 | 0 | 0 | 0 | 0 | 0 | 0 | 0 | 0 | 0 | 0 | 0 | 0 | 0 | 0 | 0 | 0 | 0 | 0 | 0 | 0 | 0 | 0 | 0 | 0 | 0 | 0 | 0 | 0 | 0 | 0 | 0 | Tr | 0 | 0 | 0 | 0 | 0 | 0 | 0 | 0 | 0 | 0 | Tr | 0 | 0 | 0 | 0 | 0
DIAMAUS | 06082 | 166467 | DIATECH | -1.2+0.8 | 0 | 0 | 0 | 0 | 0 | 0 | 0 | 0 | 0 | 0 | 0 | 0 | 0 | 0 | 0 | 0 | 0 | 0 | 0 | 0 | 0 | 0 | 0 | 0 | 0 | 0 | 0 | 0 | 100 | 0 | 0 | 0 | 0 | 0 | 0 | 0 | 0 | 0 | 0 | 0 | 0 | 0 | 0 | 0 | 0 | 0 | 0 | 0 | 0 | 0 | 0 | 0 | 0 | 0 | 0 | 0 | 0 | 0 | 0 | 0 | 0 | 0 | 0 | 0 | 0 | 0 | 0 | 0 | 0 | 0 | 0 | 0 | 0 | 0 | 0 | 0 | 0 | 0 | 0 | 0 | 0 | 0 | 0 | 0 | 0 | 0 | 0 | 0 | 0 | 0 | Tr | 0 | 0 | 0 | 0 | 0 | 0 | 0 | 0 | 0 | 0 | 0 | 0 | 0 | 0 | 0 | 0
DIAMAUS | 06082 | 166468 | DIATECH | -0.4+0.3 | Tr | 0 | 0 | 0 | 0 | 0 | 0 | 0 | 0 | 0 | 0 | 0 | 0 | 0 | 0 | 0 | 0 | 0 | 0 | 0 | 0 | 0 | 0 | 0 | 0 | 0 | 0 | 0 | 85 | 0 | 0 | 0 | 0 | 0 | 0 | 0 | 0 | 0 | 0 | 0 | 0 | 0 | 0 | 0 | 0 | 0 | Tr | 0 | 0 | 0 | 0 | 0 | 0 | 0 | 0 | 0 | 0 | 0 | 0 | 0 | 0 | 0 | 0 | 0 | 0 | 0 | 0 | 0 | 0 | 0 | 0 | 0 | 0 | 0 | 0 | 0 | 0 | Tr | 0 | 0 | 0 | 0 | 0 | 0 | 0 | 0 | 0 | 0 | 0 | 0 | 15 | 0 | 0 | 0 | 0 | 0 | 0 | 0 | 0 | 0 | 0 | Tr | 0 | 0 | 0 | 0 | 0
DIAMAUS | 06082 | 166468 | DIATECH | -0.8+0.4 | 0 | 0 | 0 | 0 | 0 | 0 | 0 | 0 | 0 | 0 | 0 | 0 | 0 | 0 | 0 | 0 | 0 | 0 | 0 | 0 | 0 | 0 | 0 | 0 | 0 | 0 | 0 | 0 | 100 | 0 | 0 | 0 | 0 | 0 | 0 | 0 | 0 | 0 | 0 | 0 | 0 | 0 | 0 | 0 | 0 | 0 | 0 | 0 | 0 | 0 | 0 | 0 | 0 | 0 | 0 | 0 | 0 | 0 | 0 | 0 | 0 | 0 | 0 | 0 | 0 | 0 | 0 | 0 | 0 | 0 | 0 | 0 | 0 | 0 | 0 | 0 | 0 | 0 | 0 | 0 | 0 | 0 | 0 | 0 | 0 | 0 | 0 | 0 | 0 | 0 | Tr | 0 | 0 | 0 | 0 | 0 | 0 | 0 | 0 | 0 | 0 | Tr | 0 | 0 | 0 | 0 | 0
DIAMAUS | 06082 | 166468 | DIATECH | -1.2+0.8 | 0 | 0 | 0 | 0 | 0 | 0 | 0 | 0 | 0 | 0 | 0 | 0 | 0 | 0 | 0 | 0 | 0 | 0 | 0 | 0 | 0 | 0 | 0 | 0 | 0 | 0 | 0 | 0 | 100 | 0 | 0 | 0 | 0 | 0 | 0 | 0 | 0 | 0 | 0 | 0 | 0 | 0 | 0 | 0 | 0 | 0 | 0 | 0 | 0 | 0 | 0 | 0 | 0 | 0 | 0 | 0 | 0 | 0 | 0 | 0 | 0 | 0 | 0 | 0 | 0 | 0 | 0 | 0 | 0 | 0 | 0 | 0 | 0 | 0 | 0 | 0 | 0 | 0 | 0 | 0 | 0 | 0 | 0 | 0 | 0 | 0 | 0 | 0 | 0 | 0 | Tr | 0 | 0 | 0 | 0 | 0 | 0 | 0 | 0 | 0 | 0 | 0 | 0 | 0 | 0 | 0 | 0
DIAMAUS | 06082 | 166469 | DIATECH | -0.4+0.3 | Tr | 0 | 0 | Tr | 0 | 0 | 0 | 0 | 0 | 5 | 0 | 0 | 0 | 0 | 0 | 0 | 0 | 0 | 0 | 0 | 0 | 0 | 0 | 0 | 0 | 0 | 0 | 0 | 70 | 0 | 0 | 0 | Tr | 0 | 0 | 0 | 0 | 0 | 0 | 0 | 0 | 0 | 0 | Tr | 0 | 0 | Tr | 0 | 0 | 0 | 0 | 0 | 0 | 0 | 0 | 0 | 0 | 0 | 0 | 0 | 0 | 0 | 0 | 0 | 0 | 0 | 0 | 0 | 0 | 0 | 0 | 0 | 0 | 0 | 0 | 0 | 0 | Tr | 0 | 0 | 0 | 0 | 0 | 0 | 0 | 0 | 0 | 0 | 0 | 0 | 20 | 0 | 0 | 0 | 0 | 0 | 0 | 0 | 0 | 0 | 0 | 5 | 0 | 0 | 0 | 0 | 0
DIAMAUS | 06082 | 166469 | DIATECH | -0.8+0.4 | Tr | 0 | 0 | 0 | 0 | 0 | 0 | 0 | 0 | Tr | 0 | 0 | 0 | 0 | 0 | 0 | 0 | 0 | 0 | 0 | 0 | 0 | 0 | 0 | 0 | 0 | 0 | 0 | 90 | 0 | 0 | 0 | 0 | 0 | 0 | 0 | 0 | 0 | 0 | 0 | 0 | 0 | 0 | Tr | 0 | 0 | 0 | 0 | 0 | 0 | 0 | 0 | 0 | 0 | 0 | 0 | 0 | 0 | 0 | 0 | 0 | 0 | 0 | 0 | 0 | 0 | 0 | 0 | 0 | 0 | 0 | 0 | 0 | 0 | 0 | 0 | 0 | Tr | 0 | 0 | 0 | 0 | 0 | 0 | 0 | 0 | 0 | 0 | 0 | 0 | 10 | 0 | 0 | 0 | 0 | 0 | 0 | 0 | 0 | 0 | 0 | 0 | 0 | 0 | 0 | 0 | 0
DIAMAUS | 06082 | 166469 | DIATECH | -1.2+0.8 | 0 | 0 | 0 | 0 | 0 | 0 | 0 | 0 | 0 | Tr | 0 | 0 | 0 | 0 | 0 | 0 | 0 | 0 | 0 | 0 | 0 | 0 | 0 | 0 | 0 | 0 | 0 | 0 | 100 | 0 | 0 | 0 | 0 | 0 | 0 | 0 | 0 | 0 | 0 | 0 | 0 | 0 | 0 | 0 | 0 | 0 | 0 | 0 | 0 | 0 | 0 | 0 | 0 | 0 | 0 | 0 | 0 | 0 | 0 | 0 | 0 | 0 | 0 | 0 | 0 | 0 | 0 | 0 | 0 | 0 | 0 | 0 | 0 | 0 | 0 | 0 | 0 | 0 | 0 | 0 | 0 | 0 | 0 | 0 | 0 | 0 | 0 | 0 | 0 | 0 | Tr | 0 | 0 | 0 | 0 | 0 | 0 | 0 | 0 | 0 | 0 | 0 | 0 | 0 | 0 | 0 | 0
DIAMAUS | 06082 | 166470 | DIATECH | -0.4+0.3 | 0 | 0 | 0 | 0 | Tr | 0 | 0 | 0 | 0 | 0 | 0 | 0 | 0 | 0 | 0 | 0 | 0 | 0 | 0 | 0 | 0 | 0 | 0 | 0 | 0 | 0 | 0 | 0 | 90 | 0 | 0 | 0 | 0 | 0 | 0 | 0 | 0 | 0 | 0 | 0 | 0 | 0 | 0 | Tr | 0 | 0 | Tr | 0 | 0 | 0 | 0 | 0 | 0 | 0 | 0 | 0 | 0 | 0 | 0 | 0 | Tr | 0 | 0 | 0 | 0 | 0 | 0 | 0 | 0 | 0 | 0 | 0 | 0 | 0 | 0 | 0 | 0 | Tr | 0 | 0 | 0 | 0 | 0 | 0 | 0 | 0 | 0 | 0 | 0 | 0 | 10 | 0 | 0 | 0 | 0 | 0 | 0 | 0 | 0 | 0 | 0 | Tr | 0 | 0 | 0 | 0 | 0
DIAMAUS | 06082 | 166470 | DIATECH | -0.8+0.4 | 0 | 0 | 0 | 0 | 0 | 0 | 0 | 0 | 0 | 0 | 0 | 0 | 0 | 0 | 0 | 0 | 0 | 0 | 0 | 0 | 0 | 0 | 0 | 0 | 0 | 0 | 0 | 0 | 95 | 0 | 0 | 0 | 0 | 0 | 0 | 0 | 0 | 0 | 0 | 0 | 0 | 0 | 0 | 0 | 0 | 0 | Tr | 0 | 0 | 0 | 0 | 0 | 0 | 0 | 0 | 0 | 0 | 0 | 0 | 0 | 0 | 0 | 0 | 0 | 0 | 0 | 0 | 0 | 0 | 0 | 0 | 0 | 0 | 0 | 0 | 0 | 0 | 0 | 0 | 0 | 0 | 0 | 0 | 0 | 0 | 0 | 0 | 0 | 0 | 0 | 5 | 0 | 0 | 0 | 0 | 0 | 0 | 0 | 0 | 0 | 0 | Tr | 0 | 0 | 0 | 0 | 0
DIAMAUS | 06082 | 166470 | DIATECH | -1.2+0.8 | 0 | 0 | 0 | 0 | 0 | 0 | 0 | 0 | 0 | 0 | 0 | 0 | 0 | 0 | 0 | 0 | 0 | 0 | 0 | 0 | 0 | 0 | 0 | 0 | 0 | 0 | 0 | 0 | 100 | 0 | 0 | 0 | 0 | 0 | 0 | 0 | 0 | 0 | 0 | 0 | 0 | 0 | 0 | 0 | 0 | 0 | Tr | 0 | 0 | 0 | 0 | 0 | 0 | 0 | 0 | 0 | 0 | 0 | 0 | 0 | 0 | 0 | 0 | 0 | 0 | 0 | 0 | 0 | 0 | 0 | 0 | 0 | 0 | 0 | 0 | 0 | 0 | 0 | 0 | 0 | 0 | 0 | 0 | 0 | 0 | 0 | 0 | 0 | 0 | 0 | Tr | 0 | 0 | 0 | 0 | 0 | 0 | 0 | 0 | 0 | 0 | Tr | 0 | 0 | 0 | 0 | 0
DIAMAUS | 06082 | 166471 | DIATECH | -0.4+0.3 | 0 | 0 | 0 | 0 | 0 | 0 | 0 | 0 | 0 | 0 | 0 | 0 | 0 | 0 | 0 | 0 | 0 | 0 | 0 | 0 | 0 | 0 | 0 | 0 | 0 | 0 | 0 | 0 | 85 | 0 | 0 | 0 | 0 | 0 | 0 | 0 | 0 | 0 | 0 | 0 | 0 | 0 | 0 | Tr | 0 | 0 | Tr | 0 | 0 | 0 | 0 | 0 | 0 | 0 | 0 | 0 | 0 | 0 | 0 | 0 | Tr | 0 | 0 | 0 | 0 | 0 | 0 | 0 | 0 | 0 | 0 | 0 | 0 | 0 | 0 | 0 | 0 | Tr | 0 | 0 | 0 | 0 | 0 | 0 | 0 | 0 | 0 | 0 | 0 | 0 | 15 | 0 | 0 | 0 | 0 | 0 | 0 | 0 | 0 | 0 | 0 | Tr | 0 | 0 | 0 | 0 | 0
DIAMAUS | 06082 | 166471 | DIATECH | -0.8+0.4 | 0 | 0 | 0 | 0 | 0 | 0 | 0 | 0 | 0 | 0 | 0 | 0 | 0 | 0 | 0 | 0 | 0 | 0 | 0 | 0 | 0 | 0 | 0 | 0 | 0 | 0 | 0 | 0 | 90 | 0 | 0 | 0 | 0 | 0 | 0 | 0 | 0 | 0 | 0 | 0 | 0 | 0 | 0 | 0 | 0 | 0 | Tr | 0 | 0 | 0 | 0 | 0 | 0 | 0 | 0 | 0 | 0 | 0 | 0 | 0 | 0 | 0 | 0 | 0 | 0 | 0 | 0 | 0 | 0 | 0 | 0 | 0 | 0 | 0 | 0 | 0 | 0 | 0 | 0 | 0 | 0 | 0 | 0 | 0 | 0 | 0 | 0 | 0 | 0 | 0 | 10 | 0 | 0 | 0 | 0 | 0 | 0 | 0 | 0 | 0 | 0 | Tr | 0 | 0 | 0 | 0 | 0
DIAMAUS | 06082 | 166471 | DIATECH | -1.2+0.8 | 0 | 0 | 0 | 0 | 0 | 0 | 0 | 0 | 0 | 0 | 0 | 0 | 0 | 0 | 0 | 0 | 0 | 0 | 0 | 0 | 0 | 0 | 0 | 0 | 0 | 0 | 0 | 0 | 100 | 0 | 0 | 0 | 0 | 0 | 0 | 0 | 0 | 0 | 0 | 0 | 0 | 0 | 0 | 0 | 0 | 0 | 0 | 0 | 0 | 0 | 0 | 0 | 0 | 0 | 0 | 0 | 0 | 0 | 0 | 0 | 0 | 0 | 0 | 0 | 0 | 0 | 0 | 0 | 0 | 0 | 0 | 0 | 0 | 0 | 0 | 0 | 0 | 0 | 0 | 0 | 0 | 0 | 0 | 0 | 0 | 0 | 0 | 0 | 0 | 0 | Tr | 0 | 0 | 0 | 0 | 0 | 0 | 0 | 0 | 0 | 0 | 0 | 0 | 0 | 0 | 0 | 0
DIAMAUS | 06082 | 166472 | DIATECH | -0.4+0.3 | 0 | 0 | 0 | 0 | Tr | 0 | 0 | 0 | 0 | 0 | 0 | 0 | 0 | 0 | 0 | 0 | 0 | 0 | 0 | 0 | 0 | 0 | 0 | 0 | 0 | 0 | 0 | 0 | 70 | 0 | 0 | 0 | 0 | 0 | 0 | 0 | 0 | 0 | 0 | 0 | 0 | 0 | 0 | Tr | 0 | 0 | Tr | 0 | 0 | 0 | 0 | 0 | 0 | 0 | 0 | 0 | 0 | 0 | 0 | 0 | 0 | 0 | 0 | 0 | 0 | 0 | 0 | Tr | 0 | 0 | 0 | 0 | 0 | 0 | 0 | 0 | 0 | Tr | 0 | 0 | 0 | 0 | 0 | 0 | 0 | 0 | 0 | 0 | 0 | 0 | 25 | 0 | 0 | 0 | 0 | 0 | 0 | 0 | 0 | 0 | 0 | 5 | 0 | 0 | 0 | 0 | 0
DIAMAUS | 06082 | 166472 | DIATECH | -0.8+0.4 | 0 | 0 | 0 | 0 | 0 | 0 | 0 | 0 | 0 | 0 | 0 | 0 | 0 | 0 | 0 | 0 | 0 | 0 | 0 | 0 | 0 | 0 | 0 | 0 | 0 | 0 | 0 | 0 | 85 | 0 | 0 | 0 | 0 | 0 | 0 | 0 | 0 | 0 | 0 | 0 | 0 | 0 | 0 | 0 | 0 | 0 | Tr | 0 | 0 | 0 | 0 | 0 | 0 | 0 | 0 | 0 | 0 | 0 | 0 | 0 | 0 | 0 | 0 | 0 | 0 | 0 | 0 | 0 | 0 | 0 | 0 | 0 | 0 | 0 | 0 | 0 | 0 | 0 | 0 | 0 | 0 | 0 | 0 | 0 | 0 | 0 | 0 | 0 | 0 | 0 | 15 | 0 | 0 | 0 | 0 | 0 | 0 | 0 | 0 | 0 | 0 | Tr | 0 | 0 | 0 | 0 | 0
DIAMAUS | 06082 | 166472 | DIATECH | -1.2+0.8 | 0 | 0 | 0 | 0 | 0 | 0 | 0 | 0 | 0 | 0 | 0 | 0 | 0 | 0 | 0 | 0 | 0 | 0 | 0 | 0 | 0 | 0 | 0 | 0 | 0 | 0 | 0 | 0 | 100 | 0 | 0 | 0 | 0 | 0 | 0 | 0 | 0 | 0 | 0 | 0 | 0 | 0 | 0 | 0 | 0 | 0 | 0 | 0 | 0 | 0 | 0 | 0 | 0 | 0 | 0 | 0 | 0 | 0 | 0 | 0 | 0 | 0 | 0 | 0 | 0 | 0 | 0 | 0 | 0 | 0 | 0 | 0 | 0 | 0 | 0 | 0 | 0 | 0 | 0 | 0 | 0 | 0 | 0 | 0 | 0 | 0 | 0 | 0 | 0 | 0 | Tr | 0 | 0 | 0 | 0 | 0 | 0 | 0 | 0 | 0 | 0 | 0 | 0 | 0 | 0 | 0 | 0
DIAMAUS | 06082 | 166473 | DIATECH | -0.4+0.3 | 0 | 0 | 0 | 0 | Tr | 0 | 0 | 0 | 0 | Tr | Tr | 0 | 0 | 0 | 0 | 0 | 0 | 0 | 0 | 0 | 0 | Tr | 0 | 0 | 0 | 0 | 0 | 0 | 75 | 0 | 0 | 0 | Tr | 0 | 0 | 0 | 0 | 0 | 0 | 0 | 0 | 0 | 0 | 0 | 0 | Tr | 0 | 0 | 0 | 0 | 0 | 0 | 0 | 0 | 0 | 0 | 0 | 0 | 0 | 0 | 0 | 0 | 0 | 0 | 0 | 0 | 0 | 0 | 0 | 0 | 0 | 0 | 0 | 0 | 0 | 0 | 0 | Tr | 0 | 0 | 0 | 0 | 0 | 0 | 0 | 0 | 0 | 0 | 0 | 0 | 20 | 0 | 0 | 0 | 0 | 0 | 0 | 0 | 0 | 0 | 0 | 5 | 0 | 0 | 0 | 0 | 0
DIAMAUS | 06082 | 166473 | DIATECH | -0.8+0.4 | 0 | 0 | 0 | 0 | 0 | 0 | 0 | 0 | 0 | 5 | Tr | 0 | 0 | 0 | 0 | 0 | 0 | 0 | 0 | 0 | 0 | 0 | 0 | 0 | 0 | 0 | 0 | 0 | 85 | 0 | 0 | 0 | 0 | 0 | 0 | 0 | 0 | 0 | 0 | 0 | 0 | 0 | 0 | 0 | 0 | 0 | 0 | 0 | 0 | 0 | 0 | 0 | 0 | 0 | 0 | 0 | 0 | 0 | 0 | 0 | 0 | 0 | 0 | 0 | 0 | 0 | 0 | 0 | 0 | 0 | 0 | 0 | 0 | 0 | 0 | 0 | 0 | Tr | 0 | 0 | 0 | 0 | 0 | 0 | 0 | 0 | 0 | 0 | 0 | 0 | 10 | 0 | 0 | 0 | 0 | 0 | 0 | 0 | 0 | 0 | 0 | 0 | 0 | 0 | 0 | 0 | 0
DIAMAUS | 06082 | 166473 | DIATECH | -2+0.8 | Tr | 0 | 0 | 0 | 0 | 0 | 0 | 0 | 0 | 2 | Tr | 0 | 0 | 0 | 0 | 0 | 0 | 0 | 0 | 0 | 0 | 0 | 0 | 0 | 0 | 0 | 0 | 0 | 96 | 0 | 0 | 0 | 0 | 0 | 0 | 0 | 0 | 0 | 0 | 0 | 0 | 0 | 0 | 0 | 0 | 0 | 0 | 0 | 0 | 0 | 0 | 0 | 0 | 0 | 0 | 0 | 0 | 0 | 0 | 0 | 0 | 0 | 0 | 0 | 0 | 0 | 0 | 0 | 0 | 0 | 0 | 0 | 0 | 0 | 0 | 0 | 0 | 0 | 0 | 0 | 0 | 0 | 0 | 0 | 0 | 0 | 0 | 0 | 0 | 0 | 2 | 0 | 0 | 0 | 0 | 0 | 0 | 0 | 0 | 0 | 0 | 0 | 0 | 0 | 0 | 0 | 0
DIAMAUS | 06082 | 166474 | DIATECH | -0.4+0.3 | 0 | 0 | 0 | 0 | 0 | 0 | 0 | 0 | 0 | 0 | 0 | 0 | 0 | 0 | 0 | 0 | 0 | 0 | 0 | 0 | 0 | 0 | 0 | 0 | 0 | 0 | 0 | 0 | 60 | 0 | 0 | 0 | 0 | 0 | 0 | 0 | 0 | 0 | 0 | 0 | 0 | 0 | 0 | 0 | 0 | 0 | 5 | 0 | 0 | 0 | 0 | 0 | 0 | 0 | 0 | 0 | 0 | 0 | 0 | 0 | 0 | 0 | 0 | 0 | 0 | 0 | 0 | Tr | 0 | 0 | 0 | 0 | 0 | 0 | 0 | 0 | 0 | 0 | 0 | 0 | 0 | 0 | 0 | 0 | 0 | 0 | 0 | 0 | 0 | 0 | 35 | 0 | 0 | 0 | 0 | 0 | 0 | 0 | 0 | 0 | 0 | Tr | 0 | 0 | 0 | 0 | 0
DIAMAUS | 06082 | 166474 | DIATECH | -0.8+0.4 | 0 | 0 | 0 | 0 | 0 | 0 | 0 | 0 | 0 | 0 | 0 | 0 | 0 | 0 | 0 | 0 | 0 | 0 | 0 | 0 | 0 | 0 | 0 | 0 | 0 | 0 | 0 | 0 | 75 | 0 | 0 | 0 | 0 | 0 | 0 | 0 | 0 | 0 | 0 | 0 | 0 | 0 | 0 | 0 | 0 | 0 | 0 | 0 | 0 | 0 | 0 | 0 | 0 | 0 | 0 | 0 | 0 | 0 | 0 | 0 | 0 | 0 | 0 | 0 | 0 | 0 | 0 | 0 | 0 | 0 | 0 | 0 | 0 | 0 | 0 | 0 | 0 | 0 | 0 | 0 | 0 | 0 | 0 | 0 | 0 | 0 | 0 | 0 | 0 | 0 | 25 | 0 | 0 | 0 | 0 | 0 | 0 | 0 | 0 | 0 | 0 | Tr | 0 | 0 | 0 | 0 | 0
DIAMAUS | 06082 | 166474 | DIATECH | -1.2+0.8 | 0 | 0 | 0 | 0 | 0 | 0 | 0 | 0 | 0 | 0 | 0 | 0 | 0 | 0 | 0 | 0 | 0 | 0 | 0 | 0 | 0 | 0 | 0 | 0 | 0 | 0 | 0 | 0 | 100 | 0 | 0 | 0 | 0 | 0 | 0 | 0 | 0 | 0 | 0 | 0 | 0 | 0 | 0 | 0 | 0 | 0 | 0 | 0 | 0 | 0 | 0 | 0 | 0 | 0 | 0 | 0 | 0 | 0 | 0 | 0 | 0 | 0 | 0 | 0 | 0 | 0 | 0 | 0 | 0 | 0 | 0 | 0 | 0 | 0 | 0 | 0 | 0 | 0 | 0 | 0 | 0 | 0 | 0 | 0 | 0 | 0 | 0 | 0 | 0 | 0 | 0 | 0 | 0 | 0 | 0 | 0 | 0 | 0 | 0 | 0 | 0 | 0 | 0 | 0 | 0 | 0 | 0
DIAMAUS | 06082 | 166475 | DIATECH | -0.4+0.3 | 0 | 0 | 0 | 0 | Tr | 0 | 0 | 0 | 0 | 10 | 0 | 0 | 0 | 0 | 0 | 0 | 0 | 0 | 0 | 0 | 0 | 0 | 0 | 0 | 0 | 0 | 0 | 0 | 55 | 0 | 0 | 0 | 0 | 0 | 0 | 0 | 0 | 0 | 0 | 0 | 0 | 0 | 0 | 0 | 0 | 0 | 0 | 0 | 0 | 0 | 0 | 0 | 0 | 0 | 0 | 0 | 0 | 0 | 0 | 0 | 0 | 0 | 0 | 0 | 0 | 0 | 0 | Tr | 0 | 0 | 0 | 0 | 0 | 0 | 0 | 0 | 0 | Tr | 0 | 0 | 0 | 0 | 0 | 0 | 0 | 0 | 0 | 0 | 0 | 0 | 30 | 0 | 0 | 0 | 0 | 0 | 0 | 0 | 0 | 0 | 0 | 5 | 0 | 0 | 0 | 0 | 0
DIAMAUS | 06082 | 166475 | DIATECH | -0.8+0.4 | 0 | 0 | 0 | 0 | 0 | 0 | 0 | 0 | 0 | 15 | 0 | 0 | 0 | 0 | 0 | 0 | 0 | 0 | 0 | 0 | 0 | 0 | 0 | 0 | 0 | 0 | 0 | 0 | 70 | 0 | 0 | 0 | 0 | 0 | 0 | 0 | 0 | 0 | 0 | 0 | 0 | 0 | 0 | 0 | 0 | 0 | 0 | 0 | 0 | 0 | 0 | 0 | 0 | 0 | 0 | 0 | 0 | 0 | 0 | 0 | 0 | 0 | 0 | 0 | 0 | 0 | 0 | Tr | 0 | 0 | 0 | 0 | 0 | 0 | 0 | 0 | 0 | 0 | 0 | 0 | 0 | 0 | 0 | 0 | 0 | 0 | 0 | 0 | 0 | 0 | 15 | 0 | 0 | 0 | 0 | 0 | 0 | 0 | 0 | 0 | 0 | Tr | 0 | 0 | 0 | 0 | 0
DIAMAUS | 06082 | 166475 | DIATECH | -2+0.8 | 0 | 0 | 0 | 0 | 0 | 0 | 0 | 0 | 0 | 5 | 0 | 0 | 0 | 0 | 0 | 0 | 0 | 0 | 0 | 0 | 0 | 0 | 0 | 0 | 0 | 0 | 0 | 0 | 90 | 0 | 0 | 0 | 0 | 0 | 0 | 0 | 0 | 0 | 0 | 0 | 0 | 0 | 0 | 0 | 0 | 0 | 0 | 0 | 0 | 0 | 0 | 0 | 0 | 0 | 0 | 0 | 0 | 0 | 0 | 0 | 0 | 0 | 0 | 0 | 0 | 0 | 0 | 0 | 0 | 0 | 0 | 0 | 0 | 0 | 0 | 0 | 0 | 0 | 0 | 0 | 0 | 0 | 0 | 0 | 0 | 0 | 0 | 0 | 0 | 0 | 5 | 0 | 0 | 0 | 0 | 0 | 0 | 0 | 0 | 0 | 0 | Tr | 0 | 0 | 0 | 0 | 0