## RC Log Sheet
Hole No: | 07MF02 |  | MGA E (DESIGN): |  | 711652 |  |  | Local grid: |  |  |  | Peg ID: |  |  |  | Geo: | FD | Start Date: |  | 2007-05-20 |  | Scint ID: | EXPGR110 | Page:
Total Depth: | 132 |  | MGA N (DESIGN): |  | 8567660 |  |  | AZ: |  |  | Dip: | -90 |  | Driller: |  |  |  | End Date: |  | 2007-05-20 |  | Scint BG: | 110 | Prospect: | MT FITCH
Sample | From | To | Recov | UNIT | LITH 1 | LITH 2 | Oxid | Col | C. Int | Text | Strct | Vn Typ | Vn% | Vn style | AltTyp | Alt int | MIN | MZSY | M Int | Wet | Scint | COMMENTS MGA N 8567659.663 MGA E 711655.591 (ACTUAL)
96504 | 0 | 1 | 70 |  | GOSS |  | VH | BR | drk |  |  | QTZ | 5 | [6 empty] | D | 197 | start drilling @8:45am
96505 | 1 | 2 | 70 |  | GOSS |  | VH | BR | drk |  |  | QTZ | 5 | [6 empty] | D | 199 | Pickup coords: 8567659.66N 711655.59E
96506 | 2 | 3 | 70 |  | GOSS |  | S | GY | drk |  |  | QTZ | 5 | [6 empty] | D | 211
96507 | 3 | 4 | 70 |  | GOSS |  | S | GY | drk |  |  | QTZ | 5 | [6 empty] | D | 160
96508 | 4 | 5 | 70 |  | GOSS |  | S | BR | drk |  |  | QTZ | 5 | [6 empty] | D | 140
96509 | 5 | 6 | 70 |  | BLSH |  | FR | GY | drk |  |  | QTZ | 2 |  | ALU | W |  |  |  | D | 106 | CASING @ 9:05
96510 | 6 | 7 | 50 |  | BLSH |  | FR | GY | drk |  |  | QTZ | 3 | [6 empty] | D | 101 | START DRILLING @ 10:00 AM, USE BOOSTER
96511 | 7 | 8 | 50 |  | BLSH |  | FR | GY | drk |  |  | QTZ | 1 | [6 empty] | D | 106
96512 | 8 | 9 | 70 |  | BLSH |  | FR | GY | drk |  |  | QTZ | 1 | [6 empty] | D | 108
96513 | 9 | 10 | 70 |  | BLSH |  | FR | GY | drk |  |  | QTZ | 1 |  | ALU | W |  |  |  | D | 147
96514 | 10 | 11 | 70 |  | BLSH |  | FR | GY | drk | [10 empty] | D | 191
96515 | 11 | 12 | 70 |  | BLSH |  | FR | GY | drk | [10 empty] | D | 151
96516 | 12 | 13 | 70 |  | BLSH |  | FR | GY | drk |  |  | QTZ | 5 | [6 empty] | D | 99
96517 | 13 | 14 | 50 |  | BLSH |  | FR | GY | drk |  |  | QTZ | 1 | [6 empty] | D | 122
96518 | 14 | 15 | 70 |  | BLSH |  | FR | GY | drk | [10 empty] | D | 136
96519 | 15 | 16 | 60 |  | BLSH |  | FR | GY | drk | [10 empty] | D | 157
96520 | 16 | 17 | 70 |  | BLSH |  | FR | GY | drk | [10 empty] | D | 217
96521 | 17 | 18 | 90 |  | BLSH | DOL | FR | GY | drk |  |  | QTZ | 1 |  | HEM | W |  |  |  | D | 210
96522 | 18 | 19 | 90 |  | DOL |  | FR | GY | pl | BX |  | QTZ | 3 |  | CHL | W | PY | DISS | w | M | 329
96523 | 19 | 20 | 90 |  | DOL |  | FR | GY | lt | BX |  | QTZ | 5 |  | CHL | W | PY | DISS | w | D | 404
96524 | 20 | 21 | 90 |  | DOL |  | FR | GY | lt | BX |  | QTZ | 5 |  | CHL | M | PY | DISS | m | D | 1320
96525 | 21 | 22 | 90 |  | DOL |  | FR | GY | drk | BX |  | QTZ | 5 |  | CHL | M | PY | DISS | w | D | 1357
96526 | 22 | 23 | 90 |  | DOL |  | FR | GY | lt | BX |  | QTZ | 5 |  | CHL | W | PY | DISS | w | D | 320
96527 | 23 | 24 | 80 |  | DOL |  | FR | GY | lt | BX |  | QTZ | 2 |  | CHL | W | PY | DISS | w | D | 178 | FIX WIRELINE @ 10:30 AM
96528 | 24 | 25 | 80 |  | DOL |  | FR | GY | lt | BX |  | QTZ | 5 |  | CHL | W | PY | DISS | w | D | 168 | START DRILLING @ 11:00AM
96529 | 25 | 26 | 80 |  | DOL |  | FR | GY | lt | BX |  | QTZ | 2 | [6 empty] | D | 276
96530 | 26 | 27 | 80 |  | DOL |  | FR | GY | lt | BX |  | QTZ | 2 |  |  |  | PY | DISS | w | D | 553 | weak diss cpy
96531 | 27 | 28 | 80 |  | DOL |  | FR | GY | lt | BX |  | QTZ | 3 |  |  |  | PY | DISS | w | D | 204
96532 | 28 | 29 | 90 |  | DOL |  | FR | GY | lt | BX |  | QTZ | 5 | [6 empty] | D | 128 | 1% PINK QTZ
96533 | 29 | 30 | 70 |  | DOL |  | FR | GY | lt | BX |  | QTZ | 5 | [6 empty] | D | 164
96534 | 30 | 31 | 80 |  | DOL |  | FR | GY | lt | BX |  | QTZ | 3 | [6 empty] | D | 159
96535 | 31 | 32 | 80 |  | DOL |  | FR | GY | lt | BX |  | QTZ | 3 | [6 empty] | D | 130
96536 | 32 | 33 | 90 |  | DOL |  | FR | GY | lt | BX |  | QTZ | 5 |  |  |  | PY | DISS | w | D | 115 | weak diss cpy
96537 | 33 | 34 | 80 |  | DOL |  | FR | GY | lt | BX |  | QTZ | 2 | [6 empty] | D | 224
96538 | 34 | 35 | 90 |  | MAG |  | FR | CR | lt | [10 empty] | D | 106
96539 | 35 | 36 | 80 |  | DOL |  | FR | GY | lt | BX |  | QTZ | 5 | [6 empty] | D | 230
96540 | 36 | 37 | 80 |  | DOL |  | FR | GY | lt | BX |  | QTZ | 5 |  |  |  | PY | DISS | w | D | 813
96541 | 37 | 38 | 80 |  | DOL |  | FR | GY | lt | BX |  | QTZ | 2 | [6 empty] | D | 334
96542 | 38 | 39 | 80 |  | DOL |  | FR | GY | lt | BX |  | QTZ | 5 | [6 empty] | D | 357 | TRACE PY AND HEM
96543 | 39 | 40 | 70 |  | DOL |  | FR | GY | lt | BX |  | QTZ | 2 | [6 empty] | D | 302
96544 | 40 | 41 | 90 |  | DOL |  | FR | GY | lt | BX |  | QTZ | 2 | [6 empty] | D | 215 | 1% PINK QTZ
96545 | 41 | 42 | 90 |  | DOL |  | FR | GY | lt | BX |  | QTZ | 2 | [6 empty] | D | 200
96546 | 42 | 43 | 80 |  | DOL |  | FR | GY | lt | BX |  | QTZ | 3 | [6 empty] | D | 340
96547 | 43 | 44 | 80 |  | DOL |  | FR | GY | lt | BX |  | QTZ | 5 |  | CHL | W |  |  |  | D | 204
96548 | 44 | 45 | 80 |  | DOL |  | FR | GY | lt | BX |  | QTZ | 5 | [6 empty] | D | 244
96549 | 45 | 46 | 80 |  | DOL |  | FR | GY | lt | BX |  | QTZ | 5 |  | CHL | W | PY | DISS | w | D | 464
96550 | 46 | 47 | 90 |  | DOL |  | FR | GY | lt | BX |  | QTZ | 3 | [6 empty] | D | 497
96551 | 47 | 48 | 70 |  | DOL |  | FR | GY | lt | BX |  | QTZ | 5 | [6 empty] | D | 235
96552 | 48 | 49 | 80 |  | DOL |  | FR | GY | lt | BX |  | QTZ | 5 | [6 empty] | D | 112
96553 | 49 | 50 | 80 |  | DOL |  | FR | GY | lt | BX |  | QTZ | 5 | [6 empty] | D | 252 | 1% PINK QTZ
96554 | 50 | 51 | 70 |  | DOL |  | FR | GY | lt | BX |  | QTZ | 2 | [6 empty] | D | 90
96555 | 51 | 52 | 80 |  | DOL |  | FR | GY | lt | BX |  | QTZ | 2 | [6 empty] | D | 146
96556 | 52 | 53 | 80 |  | DOL |  | FR | GY | lt | BX |  | QTZ | 2 | [6 empty] | D | 161
96557 | 53 | 54 | 80 |  | DOL |  | FR | GY | lt | BX |  | QTZ | 3 | [6 empty] | D | 163
96558 | 54 | 55 | 50 |  | DOL |  | FR | GY | lt | BX |  | QTZ | 2 | [6 empty] | M | 142
96559 | 55 | 56 | 90 |  | DOL |  | FR | GY | lt | BX |  | QTZ | 2 | [6 empty] | M | 145
96560 | 56 | 57 | 90 |  | DOL |  | FR | GY | lt | BX |  | QTZ | 3 | [6 empty] | D | 146
96561 | 57 | 58 | 80 |  | DOL |  | FR | GY | lt | BX |  | QTZ | 2 | [6 empty] | D | 352
96562 | 58 | 59 | 90 |  | DOL |  | FR | GY | lt | BX |  | QTZ | 5 | [6 empty] | D | 304
96563 | 59 | 60 | 90 |  | DOL |  | FR | GY | lt | BX |  | QTZ | 2 | [6 empty] | D | 240
96564 | 60 | 61 | 70 |  | DOL |  | FR | GY | lt | BX |  | QTZ | 2 | [6 empty] | D | 268
96565 | 61 | 62 | 80 |  | DOL |  | FR | GY | lt | BX |  | QTZ | 3 |  | CHL | W |  |  |  | D | 510
96566 | 62 | 63 | 80 |  | DOL |  | FR | GY | lt | BX |  | QTZ | 2 | [6 empty] | D | 290
96567 | 63 | 64 | 70 |  | DOL |  | FR | GY | lt | BX |  | QTZ | 2 | [6 empty] | D | 133
96568 | 64 | 65 | 70 |  | DOL |  | FR | GY | lt | BX |  | QTZ | 5 | [6 empty] | D | 118
96569 | 65 | 66 | 70 |  | DOLSH |  | FR | GY | drk |  |  | QTZ | 3 |  | CHL | M | PY | DISS | w | D | 1040 | 2% PINK QTZ AFTER HEM, POSSIBLE TRACE GALENA
96570 | 66 | 67 | 80 |  | DOL |  | FR | GY | lt | BX |  | QTZ | 3 | [6 empty] | D | 603
96571 | 67 | 68 | 80 |  | DOL |  | FR | GY | lt | BX |  | QTZ | 3 |  |  |  | PY | DISS | w | D | 480
96572 | 68 | 69 | 80 |  | DOL |  | FR | GY | lt | BX |  | QTZ | 2 | [6 empty] | D | 257
96573 | 69 | 70 | 80 |  | DOL |  | FR | GY | lt | BX |  | QTZ | 3 | [6 empty] | D | 241
96574 | 70 | 71 | 80 |  | DOL |  | FR | GY | lt | BX |  | QTZ | 5 | [6 empty] | D | 202
96575 | 71 | 72 | 70 |  | DOL |  | FR | GY | lt | BX |  | QTZ | 3 |  | CHL | M |  |  |  | D | 740
96576 | 72 | 73 | 70 |  | DOL |  | FR | GY | lt | BX |  | QTZ | 3 |  | CHL | M |  |  |  | D | 870 | TRACE DISS PY, 2% HEM
96577 | 73 | 74 | 80 |  | DOL |  | FR | GY | lt | BX |  | QTZ | 5 | [6 empty] | D | 207
96578 | 74 | 75 | 80 |  | DOL |  | FR | GY | lt | BX |  | QTZ | 2 |  | HEM | W |  |  |  | D | 305 | 2% PINK QTZ , POSSIBLE HEM STAINING
96579 | 75 | 76 | 80 |  | DOL |  | FR | GY | lt | BX |  | QTZ | 2 |  | CHL | M |  |  |  | D | 248 | MODERATE HEM
96580 | 76 | 77 | 80 |  | DOL |  | FR | GY | lt | BX |  | QTZ | 2 |  | CHL | M |  |  |  | D | 158 | MODERATE HEM
96581 | 77 | 78 | 80 |  | DOL |  | FR | GY | lt | BX |  | QTZ | 2 |  | CHL | W |  |  |  | D | 124 | TRACE HEM
96582 | 78 | 79 | 70 |  | DOL |  | FR | GY | lt | BX | [9 empty] | D | 122
96583 | 79 | 80 | 80 |  | DOL |  | FR | GY | lt | BX | [9 empty] | D | 209
96584 | 80 | 81 | 80 |  | DOL |  | FR | GY | lt | BX |  | QTZ | 2 | [6 empty] | D | 254 | TRACE PY AND HEM
96585 | 81 | 82 | 80 |  | DOL |  | FR | GY | lt | BX |  | QTZ | 3 |  | CHL | W |  |  |  | D | 245 | TRACE PY
96586 | 82 | 83 | 70 |  | DOL |  | FR | GY | lt | BX |  | QTZ | 3 | [6 empty] | D | 175
96587 | 83 | 84 | 70 |  | DOL |  | FR | GY | lt | BX |  | QTZ | 5 | [6 empty] | D | 202
96588 | 84 | 85 | 70 |  | DOL |  | FR | GY | lt | BX |  | QTZ | 2 | [6 empty] | D | 245
96589 | 85 | 86 | 80 |  | DOL |  | FR | GY | lt | BX |  | QTZ | 2 | [6 empty] | D | 240
96590 | 86 | 87 | 80 |  | DOL |  | FR | GY | lt | BX |  | QTZ | 3 | [6 empty] | D | 303
96591 | 87 | 88 | 80 |  | DOL |  | FR | GY | lt | BX |  | QTZ | 2 |  |  |  | PY | DISS | w | D | 465
96592 | 88 | 89 | 80 |  | DOL |  | FR | GY | lt | BX |  | QTZ | 2 | [6 empty] | D | 139
96593 | 89 | 90 | 80 |  | DOLSH |  | FR | GY | drk | FO |  | QTZ | 1 | [6 empty] | D | 135
96594 | 90 | 91 | 80 |  | DOL |  | FR | GY | lt | BX |  | QTZ | 1 |  |  |  | PY | DISS | w | D | 110
96595 | 91 | 92 | 80 |  | DOL |  | FR | GY | lt | BX |  | QTZ | 1 | [6 empty] | D | 113
96596 | 92 | 93 | 70 |  | DOLSH |  | FR | GY | drk | [10 empty] | D | 107
96597 | 93 | 94 | 70 |  | DOL |  | FR | GY | lt | BX |  | QTZ | 1 | [6 empty] | D | 129
96598 | 94 | 95 | 80 |  | DOL |  | FR | GY | lt | BX |  | QTZ | 5 |  |  |  | PY | DISS | w | D | 360
96599 | 95 | 96 | 80 |  | DOL |  | FR | GY | lt | BX |  | QTZ | 2 |  |  |  | PY | DISS | w | M | 352
96600 | 96 | 97 | 80 |  | DOL |  | FR | GY | lt | BX |  | QTZ | 2 | [6 empty] | D | 125
96601 | 97 | 98 | 80 |  | DOL |  | FR | GY | lt | BX |  | QTZ | 1 |  | HEM | W |  |  |  | D | 335
96602 | 98 | 99 | 80 |  | DOL |  | FR | GY | lt | BX |  | QTZ | 2 | [6 empty] | D | 196
96603 | 99 | 100 | 80 |  | DOLSH |  | FR | GY | drk |  |  | QTZ | 2 | [6 empty] | D | 154
96604 | 100 | 101 | 80 |  | DOLSH |  | FR | GY | drk |  |  | QTZ | 1 |  |  |  | PY | DISS | w | D | 142
96605 | 101 | 102 | 80 |  | DOL |  | FR | GY | lt |  |  | QTZ | 2 |  | CHL | W |  |  |  | D | 165 | EOH at 2:30pm. Mast broke while packing up rig.
96606 | 20 | 21 | [19 empty] | duplicate sample
96897 | 102 | 103 | 80 |  | DOLSH |  | FR | GY | IT | [5 empty] | CHL | M |  |  |  | D | 190 | START DRILLING @1:30PM
96898 | 103 | 104 | 80 |  | DOLSH |  | FR | GY | IT | [5 empty] | CHL | M |  |  |  | D | 230
96899 | 104 | 105 | 70 |  | DOLSH |  | FR | GY | IT |  |  | QTZ | 1 |  | CHL | M |  |  |  | D | 253
96900 | 105 | 106 | 80 |  | DOLSH |  | FR | GY | IT |  |  | QTZ | 1 |  | CHL | M | PY | DISS | W | D | 228
96901 | 106 | 107 | 80 |  | DOLSH |  | FR | GY | IT | [5 empty] | CHL | M | PY | DISS | W | D | 334
96902 | 107 | 108 | 80 |  | DOLSH |  | FR | GY | IT | [5 empty] | CHL | M | PY | DISS | W | D | 722
96903 | 108 | 109 | 75 |  | DOL |  | FR | GY | IT | [5 empty] | CHL | M | PY | DISS | W | D | 544 | WEAK HEMATITE
96904 | 109 | 110 | 80 |  | DOL |  | FR | GY | IT |  |  | QTZ | 1 |  | CHL | M |  |  |  | D | 436
96905 | 110 | 111 | 80 |  | DOL |  | FR | GY | IT | [5 empty] | CHL | M |  |  |  | D | 320
96906 | 111 | 112 | 85 |  | DOLSH |  | FR | GY | IT |  |  | QTZ | 1 |  | CHL | M |  |  |  | D | 197
96907 | 112 | 113 | 80 |  | DOLSH |  | FR | GY | IT | [5 empty] | CHL | M |  |  |  | D | 203
96908 | 113 | 114 | 80 |  | MAG |  | FR | CR | IT | [10 empty] | D | 150
96909 | 114 | 115 | 30 |  | MAG |  | FR | CR | IT | [5 empty] | CHL | W |  |  |  | W | 145
96910 | 115 | 116 | 85 |  | MAG |  | FR | CR | IT | [10 empty] | D | 92
96911 | 116 | 117 | 90 |  | MAG |  | FR | CR | IT | [10 empty] | D | 76
96912 | 117 | 118 | 80 |  | MAG |  | FR | GY | IT | [5 empty] | CHL | W |  |  |  | D | 176
96913 | 118 | 119 | 85 |  | MAG |  | FR | GY | IT | [5 empty] | CHL | M | PY | DISS | W | D | 243
96914 | 119 | 120 | 80 |  | MAG |  | S | CR | IT | [5 empty] | LIM | W |  |  |  | D | 160 | WEAK CHLORITE
96915 | 120 | 121 | 70 |  | MAG |  | S | CR | IT | [5 empty] | LIM | W |  |  |  | M | 92
96916 | 121 | 122 | 80 |  | MAG |  | FR | CR | IT | [10 empty] | D | 114 | TRACE PY
96917 | 122 | 123 | 80 |  | MAG |  | FR | CR | IT | [10 empty] | D | 70 | TRACE LIMONITE
96918 | 123 | 124 | 80 |  | MAG |  | FR | CR | IT | [10 empty] | D | 72 | TRACE CHLORITE
96919 | 124 | 125 | 85 |  | MAG |  | FR | CR | IT | [10 empty] | D | 65
96920 | 125 | 126 | 90 |  | MAG |  | FR | CR | IT | [10 empty] | D | 45
96921 | 126 | 127 | 50 |  | MAG |  | FR | CR | IT | [10 empty] | W | 77
96922 | 127 | 128 | 80 |  | MAG |  | FR | CR | IT | [10 empty] | D | 50
96923 | 128 | 129 | 90 |  | MAG |  | FR | CR | IT | [10 empty] | D | 62
96924 | 129 | 130 | 90 |  | MAG |  | FR | CR | IT | [10 empty] | D | 44
96925 | 130 | 131 | 85 |  | MAG |  | FR | CR | IT | [10 empty] | D | 53
96926 | 131 | 132 | 80 |  | MAG |  | FR | CR | IT | [10 empty] | D | 47 | EOH, 3:15PM
Note on A4: Enter your first sample number here
Note on A107: Enter your first sample number here
Note on B4: Enter your first "From" value here
Note on B107: Enter your first "From" value here
Note on C4: Enter your first "To" value here
Note on C107: Enter your first "To" value here

## Do not edit!!!!
UNITS | LITH | Oxid | COLOUR | C Int | Texture | Struct | Vein | Vn Style | Alt | Alt Int | Min | Min Sty | Min Int | Wetness
UNDC | NC | VH | BK | brt | AM | BED | AP | BX | AB | UA | SB | MAS | vw | D
TT | UND | H | BL | pl | AMY | BOU | BI | BF | ALU | W | APY | DISS | w | M
CTS | ALUV | M | BR | lt | APH | BX | CA | EX | AR | M | AZ | VEIN | m | MC
MTBF | AMPH | S | CR | med | APR | BR | CABX | PG | CAL | S | BRT | BED | s | S
GWTF | APL | FR | GR | drk | BA | CAT | CS | CX | CASL | P | BN | SEC | vs | W
KLPF | ARNT |  | GRBR |  | BDD | CLV | CB | LM | CARB | I | CST |  |  | LQ
ELCB | AGLT |  | GY |  | BLD | CR | CP | VL | CHL |  | CER
MTDV | ARKS |  | GYGR |  | BOX | CRSH | CH | ST | EP |  | CC
ACGP | BLSH |  | IR |  | BX | DEF | EP | MA | GNT |  | CP
WLDS | BRECC |  | KH |  | CEM | FLT | GA | SG | GRSN |  | CHR
WF | CALC |  | OL |  | CG | FD | PEG | SW | HEM |  | CIN
CD | CSRK |  | OR |  | CON | FR | QTZ | FL | KAO |  | CU
CRTF | CBRK |  | ORBR |  | CX | JO | QBX |  | MGT |  | CV
CELD | CAV |  | PI |  | EQ | LI | QBI |  | POT |  | CUP
BEES | CLC |  | PU |  | FLT | FOM | QCA |  | PR |  | DG
BRJ | CHRT |  | RD |  | FG | MY | QCS |  | PY |  | GA
BWH | CH |  | RDBR |  | FB | SCHS | QKF |  | RR |  | AU
| CLAY |  | VI |  | FD | SH | QPY |  | SER |  | HEM
| COLV |  | WH |  | FO | SL | QSE |  | SRP |  | FEOX
| CNGL |  | YE |  | FOB | SZ | SU |  | FECB |  | MGH
| DRT |  | YEBR |  | FRAG | FOS | SER |  | SI |  | MGT
| DOLER |  |  |  | GLSY | STYD | STW |  | TM |  | MAL
| DOL |  |  |  | GRP | TEN |  |  | SK |  | MNOX
| DOLCHSC |  |  |  | HBX | FOW |  |  | ZEO |  | MCS
| DOLSH |  |  |  | IND |  |  |  | UA |  | MLL
| DOLSL |  |  |  | LAM |  |  |  | UD |  | MOL
| FPY |  |  |  | LEA | [5 empty] | OPQ
| FRK |  |  |  | MAG | [5 empty] | ASOX
| FVOL |  |  |  | MAS | [5 empty] | CUOX
| FRCT |  |  |  | MG | [5 empty] | PBOX
| FRCL |  |  |  | MEG | [5 empty] | PYOX
| GAB |  |  |  | MX | [5 empty] | ZNOX
| GNS |  |  |  | MIG | [5 empty] | PN
| GOSS |  |  |  | NOD | [5 empty] | PY
| GRT |  |  |  | PIS | [5 empty] | PO
| GRD |  |  |  | CEMP | [5 empty] | RT
| GPT |  |  |  | PORS | [5 empty] | SCH
| GVL |  |  |  | POR | [5 empty] | SPEC
| GYWK |  |  |  | POB | [5 empty] | SER
| HQBX |  |  |  | PS | [5 empty] | SIG
| IRFM |  |  |  | RX | [5 empty] | SP
| IRST |  |  |  | SAC | [5 empty] | STB
| KAO |  |  |  | SCHS | [5 empty] | SULP
| LAMP |  |  |  | SH | [5 empty] | SUL
| LAT |  |  |  | SIL | [5 empty] | TTL
| LMST |  |  |  | SOF | [5 empty] | TELL
| MRK |  |  |  | SPH | [5 empty] | TNT
| MVOL |  |  |  | SPX | [5 empty] | TNR
| MAG |  |  |  | SPT | [5 empty] | TTH
| MBL |  |  |  | STRO | [5 empty] | TOR
| MQZ |  |  |  | CEMS | [5 empty] | VIO
| MSU |  |  |  | TBD | [5 empty] | WFM
| MTBX |  |  |  | UND | [5 empty] | ZRN
| METS |  |  |  | VEIN
| MUDST |  |  |  | VE
| MYL |  |  |  | VI
| OO |  |  |  | VU
| ORG |  |  |  | XEN
PEG
PHYL
PIS
PHY
QZBX
QZS
QZVN
QZT
RES
RHY
SAND
SDST
SEP
SPLT
SCH
SCRE
SER
SH
SLCT
SILDOL
SLST
SL
SOIL
SYN
TCCBSC
TCSC
TRN
TRVN
TUF
VEBX
VOLC
VBX
VCC