## 06MFC024
Hole No: 06MFC024 |  |  | DESIGN MGA E: 711757 |  |  |  |  | Local grid: |  |  |  | Peg ID: |  |  |  | Geo: WG |  | Start date: 9/9/06 |  |  |  |  | Scint ID: GR110
Total depth: 90m |  |  | DESIGN MGA N: 8568100 |  |  |  |  | AZ: 90 |  |  | Dip: -60 |  |  | Driller: Underdale/Steve |  |  |  | End Date: |  |  |  |  | Scint BG: | Prospect: Mt Fitch Copper
Sample | From | To | Recov | UNIT | LITH 1 | LITH 2 | Weath | Col | C. Int | Text | Strct | Vn Typ | Vn% | AltTyp | Alt int | MIN | MZSY | M Int | Wet | M3% | Wet | Scint | COMMENTS MGA N: 8568100.381 MGA E: 711756.806 (ACTUAL)
85655 | 0 | 1 | 20 |  | FRCL | QTZ | VH | BR | DRK |  |  | QTZ | 2 | L,HEM |  |  |  |  | D |  |  | 60 | Samples in red to be sent for assaying
85656 | 1 | 2 | 35 |  | FRCL | QTZ | VH | BR | DRK |  |  | QTZ | 2 | L,HEM |  |  |  |  | D |  |  | 50
85657 | 2 | 3 | 30 |  | QTZ | IRST | H | BR | DRK |  |  | QTZ | 3 | L,HEM |  |  |  |  | D |  |  | 59
85658 | 3 | 4 | 50 |  | FRCL | IRST | H | BR | DRK |  |  | QTZ | 1 | L,HEM |  |  |  |  | D |  |  | 126
85659 | 4 | 5 | 65 |  | FRCL | IRST | VH | BR | DRK |  |  |  |  | L,HEM |  |  |  |  | D |  |  | 118
85660 | 5 | 6 | 70 |  | FRCL | IRST | VH | BR | DRK |  |  |  |  | L,HEM |  |  |  |  | D |  |  | 135
85661 | 6 | 7 | 50 |  | FRCL | IRST | VH | BR | DRK |  |  |  |  | L,HEM |  |  |  |  | D |  |  | 140
85662 | 7 | 8 | 55 |  | FRCL | IRST | VH | BR | DRK |  |  |  |  | L,HEM |  |  |  |  | D |  |  | 133
85663 | 8 | 9 | 60 |  | FRCL | IRST | W | BR | DRK |  |  | QTZ | 2 | L,HEM |  |  |  |  | D |  |  | 131
85664 | 9 | 10 | 65 |  | QTZ |  |  | BR | LT |  |  | QTZ | 2 | LIM |  |  |  |  | D |  |  | 115
85665 | 10 | 11 | 65 |  | QTZ | IRST | W | BR | LT |  |  | QTZ | 2 | LIM |  |  |  |  | D |  |  | 95
85666 | 11 | 12 | 65 |  | QTZ | IRST | W | BR | LT |  |  | QTZ | 2 | LIM |  |  |  |  | D |  |  | 120
85667 | 12 | 13 | 65 |  | QTZ | IRST | W | BR | LT |  |  | QTZ | 2 | LIM |  |  |  |  | D |  |  | 95
85668 | 13 | 14 | 55 |  | QTZ |  | W | BR | LT |  |  | QTZ | 5 | LIM |  |  |  |  | D |  |  | 77
85669 | 14 | 15 | 65 |  | QTZ |  | W | PI | LT |  |  | QTZ | 5 | HEM |  |  |  |  | D |  |  | 64
85670 | 15 | 16 | 65 |  | GOSS | IRST | H | BK | DRK | [9 empty] | D |  |  | 124
85671 | 16 | 17 | 70 |  | GOSS | IRST | H | BK | DRK | [9 empty] | D |  |  | 120
85672 | 17 | 18 | 70 |  | GOSS | IRST | H | BK | DRK | [9 empty] | D |  |  | 114
85673 | 18 | 19 | 40 |  | GOSS | IRST | H | BK | DRK | [9 empty] | D |  |  | 127
85674 | 19 | 20 | 60 |  | GOSS | IRST | H | BK | DRK | [9 empty] | D |  |  | 122
85675 | 20 | 21 | 20 |  | GOSS | IRST | H | BK | DRK |  |  |  |  | LIM | M |  |  |  | M |  |  | 121
85676 | 21 | 22 | 25 |  | FRCL | CLAY | H | BR | DRK |  |  |  |  | LIM | M |  |  |  | M |  |  | 118
85677 | 22 | 23 | 30 |  | FRCL | CLAY | H | BR | DRK |  |  |  |  | LIM | M |  |  |  | M |  |  | 134
85678 | 23 | 24 | 30 |  | FRCL | CLAY | H | BR | DRK |  |  |  |  | LIM | M |  |  |  | M |  |  | 130
85679 | 24 | 25 | 30 |  | FRCL | CLAY | H | BR | DRK |  |  |  |  | LIM | M |  |  |  | Wet |  |  | 118
85680 | 25 | 26 | 45 |  | FRCL | CLAY | H | BR | DRK |  |  |  |  | LIM | W/M |  |  |  | M |  |  | 104
85681 | 26 | 27 | 45 |  | FRCL | CLAY | H | BR | DRK |  |  |  |  | LIM | W/M |  |  |  | M |  |  | 111
85682 | 27 | 28 | 45 |  | FRCL | CLAY | H | BR | DRK |  |  |  |  | LIM | W/M |  |  |  | M |  |  | 118
85683 | 28 | 29 | 45 |  | FRCL | CLAY | H | BR | DRK |  |  |  |  | LIM | W/M |  |  |  | M |  |  | 104
85684 | 29 | 30 | 40 |  | FRCL | CLAY | H | BR | DRK |  |  |  |  | LIM | W |  |  |  | M |  |  | 110
85685 | 30 | 31 | 20 |  | FRCL | CLAY | H | BR | DRK | [9 empty] | W |  |  | 124
85686 | 31 | 32 | 30 |  | FRCL | CLAY | H | BR | DRK | [9 empty] | W |  |  | 107
85687 | 32 | 33 | 40 |  | FRCL | CLAY | H | BR | DRK | [9 empty] | M |  |  | 109
85688 | 33 | 34 | 40 |  | FRCL | CLAY | H | BR | DRK | [9 empty] | M |  |  | 114
85689 | 34 | 35 | 20 |  | FRCL | CLAY | H | BR | DRK | [9 empty] | M |  |  | 110
85690 | 35 | 36 | 30 |  | FRCL | CLAY | H | BR | DRK | [9 empty] | M |  |  | 116
85691 | 36 | 37 | 0 |  | CAVE
85692 | 37 | 38 | 0 |  | CAVE
85693 | 38 | 39 | 0 |  | CAVE
85694 | 39 | 40 | 0 |  | CAVE
85695 | 40 | 41 | 0 |  | CAVE
85696 | 41 | 42 | 0 |  | CAVE
85697 | 42 | 43 | 45 |  | FRCL | CLAY | W | BR | DRK | [9 empty] | W |  |  | 94
85698 | 43 | 44 | 45 |  | FRCL | SEP | W | BR | DRK |  |  | QTZ | 1 | [5 empty] | W |  |  | 108
85699 | 44 | 45 | 80 |  | FRCL | SEP | W | BR | DRK | [9 empty] | W |  |  | 88
85700 | 45 | 46 | 80 |  | FRCL | SEP | W | BR | DRK | [9 empty] | W |  |  | 72
85701 | 46 | 47 | 80 |  | FRCL | SEP | W | BR | DRK | [9 empty] | W |  |  | 82
85702 | 47 | 48 | 80 |  | FRCL | QTZ | W | BR | DRK | [9 empty] | W |  |  | 81 | Sep
85703 | 48 | 49 | 85 |  | CLAY | SEP | FR | BR | DRK | [9 empty] | W |  |  | 85
85704 | 49 | 50 | 85 |  | SEP |  | FR | GYGN | LT | [6 empty] | PY | DISS | VW | W |  |  | 132
85705 | 50 | 51 | 75 |  | SEP |  | FR | GYGN | LT |  |  | QTZ | 3 | [5 empty] | W |  |  | 120 | Greyish mineral
85706 | 51 | 52 | 70 |  | SEP |  | FR | GYGN | LT |  |  | QTZ | 2 | LIM | VW |  |  |  | W |  |  | 107
85707 | 52 | 53 | 50 |  | SEP |  | FR | GYGN | LT |  |  | QTZ | 2 | [5 empty] | W |  |  | 118
85708 | 53 | 54 | 30 |  | SEP | DOL | FR | GN | LT |  |  | QTZ | 3 | [5 empty] | W |  |  | 111
85709 | 54 | 55 | 30 |  | SEP | DOL | FR | GN | LT |  |  | QTZ | 5 | [5 empty] | W |  |  | 110
85710 | 55 | 56 | 40 |  | SEP | DOL | FR | GN | LT | [9 empty] | W |  |  | 98
85711 | 56 | 57 | 35 |  | DOL | SEP | FR | WH | LT |  |  | QTZ | 2 | [5 empty] | W |  |  | 72
85712 | 57 | 58 | 35 |  | DOL | IRST | FR | WH | LT |  |  | QTZ | 2 | [5 empty] | W |  |  | 54 | Greyish mineral
85713 | 58 | 59 | 35 |  | DOL | IRST | FR | WH | LT |  |  | QTZ | 2 | [5 empty] | W |  |  | 75
85714 | 59 | 60 | 40 |  | DOL |  | FR | WH | LT | [9 empty] | W |  |  | 91
85715 | 60 | 61 | 30 |  | DOL | IRST | FR | WH | LT |  |  | QTZ | 2 | [5 empty] | W |  |  | 65
85716 | 61 | 62 | 35 |  | DOL | IRST | FR | WH | LT | [9 empty] | W |  |  | 62
85717 | 62 | 63 | 35 |  | SEP | DOL | FR | GN | LT |  |  | QTZ | 2 | L,HEM | VW | PY | DISS | VW | W |  |  | 69
85718 | 63 | 64 | 25 |  | DOL | SEP | FR | WH | LT |  |  |  |  | HEM | VW |  |  |  | W |  |  | 85
85719 | 64 | 65 | 35 |  | SEP | DOL | FR | GN | LT | [9 empty] | W |  |  | 83
85720 | 65 | 66 | 35 |  | SEP | DOL | FR | GN | LT |  |  |  |  | HEM | VW |  |  |  | W |  |  | 72
85721 | 66 | 67 | 50 |  | DOL | SEP | FR | WGN | LT | [9 empty] | W |  |  | 51
85722 | 67 | 68 | 40 |  | DOL |  | FR | WH | LT | [9 empty] | W |  |  | 53
85723 | 68 | 69 | 50 |  | DOL | SEP | FR | WH | LT | [9 empty] | W |  |  | 50
85724 | 69 | 70 | 25 |  | SEP | DOL | FR | GN | LT | [9 empty] | W |  |  | 54
85725 | 70 | 71 | 60 |  | DOL | SEP | FR | WH | LT | [9 empty] | W |  |  | 58
85726 | 71 | 72 | 45 |  | SEP |  | FR | GN | LT | [9 empty] | W |  |  | 52
85727 | 72 | 73 | 70 |  | DOL |  | FR | WH | LT | [9 empty] | W |  |  | 50
85728 | 73 | 74 | 50 |  | DOL |  | FR | WH | LT | [9 empty] | W |  |  | 50
85729 | 74 | 75 | 50 |  | DOL | SEP | FR | WH | LT | [9 empty] | W |  |  | 59
85730 | 75 | 76 | 45 |  | DOL |  | FR | WH | LT | [9 empty] | W |  |  | 51
85731 | 76 | 77 | 45 |  | DOL |  | FR | WH | LT | [9 empty] | M |  |  | 40
85732 | 77 | 78 | 50 |  | DOL | SEP | FR | WHGN | LT | [9 empty] | M |  |  | 50
85733 | 78 | 79 | 40 |  | DOL |  | FR | WH | LT | [9 empty] | W |  |  | 55
85734 | 79 | 80 | 60 |  | DOL | SEP | FR | WH | LT | [9 empty] | W |  |  | 48
85735 | 80 | 81 | 60 |  | DOL | SEP | FR | WHGN | LT | [9 empty] | M |  |  | 53
85736 | 81 | 82 | 50 |  | DOL |  | FR | BR | LT | [9 empty] | M |  |  | 52
85737 | 82 | 83 | 40 |  | DOL |  | VW | BR | LT | [9 empty] | M |  |  | 48
85738 | 83 | 84 | 50 |  | DOL | SEP | FR | WHGN | LT | [9 empty] | M |  |  | 54
85739 | 84 | 85 | 60 |  | DOL |  | FR | WH | LT | [9 empty] | M |  |  | 56
85740 | 85 | 86 | 65 |  | DOL |  | FR | WH | LT | [9 empty] | M |  |  | 52
85741 | 86 | 87 | 60 |  | DOL |  | VW | BR | LT | [9 empty] | M |  |  | 63
85742 | 87 | 88 | 70 |  | DOL |  | VW | BR | LT | [9 empty] | M |  |  | 57
85743 | 88 | 89 | 70 |  | DOL |  | FR | WH | LT | [9 empty] | M |  |  | 70
85744 | 89 | 90 | 65 |  | DOL | SEP | VW | WH | LT | [9 empty] | M |  |  | 71 | Stop at 9:53
85745 | 49 | 50 | [20 empty] | Duplicate of sample 85704 (49-50)