## RC Log Sheet
Hole No: | 07MF31 |  | DESIGN MGA E: |  | 711764 |  |  | Local grid: |  |  |  | Peg ID: |  | SEC.L |  | Geo: | WG/FD | Start Date: |  | 2007-07-31 |  | Scint ID: | GR-110 | Page:
Total Depth: | 132 |  | DESIGN MGA N: |  | 8567768 |  |  | AZ: | 270 |  | Dip: | -65 |  | Driller: | UNDERDALE |  |  | End Date: |  | 2007-08-01 |  | Scint BG: | 122-288 | Prospect:
Sample | From | To | UNIT | LITH 1 | LITH 2 | Oxid | Col | C. Int | Text | Strct | Vn Typ | Vn% | Vn style | AltTyp | Alt int | MIN | MZSY | M Int | Recov | Wet | Scint | COMMENTS MGA N 8567769.368 MGA E 711765.529 (ACTUAL)
99887 | 0 | 1 |  | IRST |  | VH | BR | DRK | [5 empty] | HEM | S |  |  |  | 40 | D | 270 | ON SITE BY 1:45PM & START DRILLING
99888 | 1 | 2 |  | IRST |  | VH | BR | DRK | [5 empty] | HEM | S |  |  |  | 40 | D | 247
99889 | 2 | 3 | [19 empty] | CAVITY NO SAMPLE
99890 | 3 | 4 | [19 empty] | CAVITY NO SAMPLE
99891 | 4 | 5 |  | QZT | IRST | VH | BR | DRK | [5 empty] | HEM | S |  |  |  | 70 | D | 235 | WEAK ACID FUSS
99892 | 5 | 6 |  | QZT |  | M | BR | MED | [5 empty] | HEM | M |  |  |  | 90 | D | 169 | WEAK ACID FUSS
99893 | 6 | 7 | CD | MAG |  | S | BR | LT | [5 empty] | HEM | W |  |  |  | 90 | D | 142 | 2:00PM REAMING HOLE FOR CASING& START DRILLING AT 3:30PM
99894 | 7 | 8 | CD | MAG |  | S | BR | LT |  |  | QTZ | 5 | [6 empty] | 85 | D | 136 | FUSS WITH ACID
99895 | 8 | 9 | CD | MAG |  | S | BR | LT |  |  | QTZ | 3 |  | HEM | W |  |  |  | 85 | D | 189 | FUSS WITH ACID
99896 | 9 | 10 | CD | MAG |  | S | BR | LT |  |  | QTZ | 3 |  | LIM | W |  |  |  | 85 | D | 189 | FUSS WITH ACID
99897 | 10 | 11 | CD | MAG |  | S | BR | LT |  |  | QTZ | 3 | [6 empty] | 85 | D | 222
99898 | 11 | 12 | CD | MAG |  | FR | GY | LT | [5 empty] | CHL | W |  |  |  | 90 | D | 165 | 3:45PM
99899 | 12 | 13 | CD | DOL |  | FR | GY | LT | [5 empty] | CHL | W |  |  |  | 85 | D | 223 | FUSS WITH ACID
99900 | 13 | 14 | CD | DOL |  | FR | GR | MED | [5 empty] | CHL | M |  |  |  | 85 | D | 234 | FUSS WITH ACID
99901 | 14 | 15 | CD | DOL |  | FR | GR | MED |  |  | QTZ | 3 |  | CHL | M |  |  |  | 85 | D | 295 | FUSS WITH ACID
99902 | 15 | 16 | CD | DOL |  | FR | GR | MED |  |  | QTZ | 3 |  | CHL | M |  |  |  | 90 | D | 267 | FUSS WITH ACID
99903 | 16 | 17 | CD | DOL |  | FR | GR | MED |  |  | QTZ | 2 |  | CHL | M |  |  |  | 90 | D | 296 | FUSS WITH ACID
99904 | 17 | 18 | CD | DOL |  | FR | GR | MED |  |  | QTZ | 3 |  | CHL | M |  |  |  | 85 | D | 237 | FUSS WITH ACID
99905 | 18 | 19 | CD | DOL |  | FR | GR | MED |  |  | QTZ | 3 |  | CHL | W |  |  |  | 85 | D | 249 | START BOOSTER AT 4:20PM
99906 | 19 | 20 | CD | DOL |  | FR | GR | MED |  |  | QTZ | 3 |  | CHL | W |  |  |  | 90 | D | 165 | FUSS WITH ACID,WEAK LIM ALT.
99907 | 20 | 21 | CD | DOL |  | FR | GR | LT |  |  | QTZ | 3 |  | CHL | W |  |  |  | 85 | D | 174 | FUSS WITH ACID
99908 | 21 | 22 | CD | DOL |  | FR | GR | MED |  |  | QTZ | 3 |  | CHL | W |  |  |  | 90 | D | 233 | FUSS WITH ACID
99909 | 22 | 23 | CD | DOL |  | FR | GR | MED |  |  | QTZ | 2 |  | CHL | W |  |  |  | 85 | D | 217 | FUSS WITH ACID
99910 | 23 | 24 | CD | DOL |  | FR | GR | MED |  |  | QTZ | 2 |  | CHL | W |  |  |  | 85 | D | 210 | 4:40PM, WEAK LIM ALT.
99911 | 24 | 25 |  | DOL |  | FR | GY | LT | [5 empty] | CHL | W |  |  |  | 80 | D | 224 | START BOOSTER AT 7:30AM
99912 | 25 | 26 |  | DOL |  | FR | GY | LT | [5 empty] | CHL | W |  |  |  | 80 | D | 208
99913 | 26 | 27 |  | DOL |  | FR | GY | LT | [5 empty] | CHL | M |  |  |  | 90 | D | 317
99914 | 27 | 28 |  | DOL |  | FR | GY | LT | [5 empty] | CHL | M |  |  |  | 80 | D | 365
99915 | 28 | 29 |  | DOL |  | FR | GY | LT |  |  | QTZ | 1 |  | CHL | M |  |  |  | 80 | D | 405
99916 | 29 | 30 |  | DOL |  | FR | GY | LT | [5 empty] | CHL | W |  |  |  | 80 | D | 360
99917 | 30 | 31 |  | DOL |  | FR | CR | LT | [10 empty] | 90 | D | 270
99918 | 31 | 32 |  | DOL |  | FR | CR | LT | [5 empty] | CHL | W | PY | DISS | W | 80 | D | 215
99919 | 32 | 33 |  | DOL |  | FR | GY | LT | [5 empty] | CHL | M |  |  |  | 80 | D | 237
99920 | 33 | 34 |  | DOL |  | FR | GY | LT | [5 empty] | CHL | W | PY | DISS | W | 80 | D | 188
99921 | 34 | 35 |  | DOL |  | FR | GY | LT | [5 empty] | CHL | M | PY | DISS | W | 90 | D | 263
99922 | 35 | 36 |  | DOL |  | FR | GY | LT | [5 empty] | CHL | W |  |  |  | 90 | D | 285 | TRACE HEMATITE
99923 | 36 | 37 |  | DOL |  | FR | GY | MED | [5 empty] | CHL | M |  |  |  | 90 | D | 222
99924 | 37 | 38 |  | DOL |  | FR | GY | LT | [5 empty] | CHL | W |  |  |  | 90 | D | 270 | TRACE HEMATITE
99925 | 38 | 39 |  | DOL |  | FR | GY | MED | [5 empty] | CHL | M |  |  |  | 90 | D | 272
99926 | 39 | 40 |  | DOL |  | FR | GY | LT | [5 empty] | CHL | W |  |  |  | 90 | D | 238 | TRACE HEMATITE
99927 | 40 | 41 |  | MAG |  | FR | GY | MED | [5 empty] | CHL | W |  |  |  | 90 | D | 306 | TRACE HEMATITE
99928 | 41 | 42 |  | MAG |  | FR | GY | LT | [5 empty] | CHL | W |  |  |  | 90 | D | 268
99929 | 42 | 43 |  | MAG |  | FR | GY | MED | [5 empty] | CHL | M | PY | DISS | W | 80 | D | 274 | TRACE LIMONITE
99930 | 43 | 44 |  | MAG |  | FR | GY | MED |  |  | QTZ | 1 |  | CHL | M | PY | DISS | W | 90 | D | 316
99931 | 44 | 45 |  | MAG |  | FR | GY | LT | [5 empty] | CHL | W | PY | DISS | W | 90 | D | 227
99932 | 45 | 46 |  | MAG |  | FR | GY | LT | [5 empty] | CHL | W |  |  |  | 85 | D | 183
99933 | 46 | 47 |  | MAG |  | FR | GY | LT | [5 empty] | CHL | W |  |  |  | 90 | D | 150
99934 | 47 | 48 |  | MAG |  | FR | GY | LT | [5 empty] | CHL | M | PY | DISS | W | 90 | D | 216 | TRACE HEMATITE
99935 | 48 | 49 |  | MAG |  | FR | GY | MED | [5 empty] | CHL | M |  |  |  | 90 | D | 259 | TRACE HEMATITE
99936 | 49 | 50 |  | MAG |  | FR | GY | MED | [5 empty] | CHL | M |  |  |  | 90 | D | 243
99937 | 50 | 51 |  | MAG |  | FR | GY | MED | [5 empty] | CHL | M |  |  |  | 90 | D | 365
99938 | 51 | 52 |  | MAG |  | FR | GY | MED | [5 empty] | CHL | M |  |  |  | 90 | D | 272
99939 | 52 | 53 |  | MAG |  | FR | GY | LT | [5 empty] | CHL | W |  |  |  | 90 | D | 145
99940 | 53 | 54 |  | MAG |  | FR | CR | LT | [10 empty] | 90 | D | 127
99941 | 54 | 55 |  | MAG |  | FR | CR | LT | [10 empty] | 90 | D | 121
99942 | 55 | 56 |  | MAG |  | FR | CR | LT | [10 empty] | 90 | D | 93
99943 | 56 | 57 |  | MAG |  | FR | CR | MED | [5 empty] | CHL | W |  |  |  | 90 | D | 109
99944 | 57 | 58 |  | MAG |  | FR | GY | MED | [5 empty] | CHL | M |  |  |  | 90 | D | 178
99945 | 58 | 59 |  | MAG |  | FR | GY | LT | [5 empty] | CHL | W |  |  |  | 90 | D | 146
99946 | 59 | 60 |  | MAG |  | FR | GY | LT | [5 empty] | CHL | W |  |  |  | 90 | D | 182
99947 | 60 | 61 |  | MAG |  | FR | GY | LT | [5 empty] | CHL | W |  |  |  | 90 | D | 198
99948 | 61 | 62 |  | MAG |  | FR | GY | LT | [5 empty] | CHL | W |  |  |  | 90 | D | 175
99949 | 62 | 63 |  | MAG |  | FR | CR | LT | [5 empty] | CHL | W |  |  |  | 90 | D | 145
99950 | 63 | 64 |  | MAG |  | FR | GY | MED | [5 empty] | CHL | M |  |  |  | 90 | D | 225
99951 | 64 | 65 |  | MAG |  | FR | GY | MED | [5 empty] | CHL | M |  |  |  | 90 | D | 321 | WK HEMATITE
99952 | 65 | 66 |  | MAG |  | FR | GY | MED | [5 empty] | CHL | M |  |  |  | 90 | D | 275 | WK HEMATITE
99953 | 66 | 67 |  | MAG |  | FR | GY | MED | [5 empty] | CHL | M |  |  |  | 90 | D | 200
99954 | 67 | 68 |  | MAG |  | FR | GY | LT | [5 empty] | CHL | W |  |  |  | 90 | D | 171
99955 | 68 | 69 |  | MAG |  | FR | CR | LT | [10 empty] | 90 | D | 137
99956 | 69 | 70 |  | MAG |  | FR | CR | LT | [5 empty] | CHL | W |  |  |  | 80 | D | 167
99957 | 70 | 71 |  | MAG |  | FR | CR | LT | [10 empty] | 90 | D | 112
99958 | 71 | 72 |  | MAG |  | FR | CR | LT | [10 empty] | 90 | D | 124
99959 | 72 | 73 |  | MAG |  | FR | CR | LT | [10 empty] | 90 | D | 80
99960 | 73 | 74 |  | MAG |  | FR | CR | LT | [10 empty] | 90 | D | 57
99961 | 74 | 75 |  | MAG |  | FR | CR | LT | [10 empty] | 90 | D | 61
99962 | 75 | 76 |  | MAG |  | FR | GY | LT | [5 empty] | CHL | W |  |  |  | 90 | D | 163
99963 | 76 | 77 |  | MAG |  | FR | GY | LT | [5 empty] | CHL | W |  |  |  | 90 | D | 113
99964 | 77 | 78 |  | MAG |  | FR | CR | LT | [10 empty] | 90 | D | 73
99965 | 78 | 79 |  | MAG |  | FR | CR | LT | [10 empty] | 90 | D | 76
99966 | 79 | 80 |  | MAG |  | FR | GY | LT | [5 empty] | CHL | W |  |  |  | 90 | D | 90
99967 | 80 | 81 |  | MAG |  | FR | GY | LT | [5 empty] | CHL | W |  |  |  | 90 | D | 177
99968 | 81 | 82 |  | MAG |  | FR | CR | LT | [10 empty] | 90 | D | 139
99969 | 82 | 83 |  | MAG |  | FR | CR | LT | [10 empty] | 90 | D | 102
99970 | 83 | 84 |  | MAG |  | FR | GY | LT | [10 empty] | 90 | D | 127 | TRACE HEMATITE
99971 | 84 | 85 |  | MAG |  | FR | GY | LT | [5 empty] | CHL | W |  |  |  | 90 | D | 129
99972 | 85 | 86 |  | MAG |  | FR | GY | LT | [5 empty] | CHL | W |  |  |  | 90 | D | 139
99973 | 86 | 87 |  | MAG |  | FR | GY | LT | [5 empty] | CHL | W |  |  |  | 90 | D | 130
99974 | 87 | 88 |  | MAG |  | FR | CR | LT | [5 empty] | CHL | W |  |  |  | 90 | D | 88
99975 | 88 | 89 |  | MAG |  | FR | CR | LT | [5 empty] | HEM | W |  |  |  | 90 | D | 101
99976 | 89 | 90 |  | MAG |  | FR | GY | LT | [5 empty] | CHL | W |  |  |  | 90 | D | 98
99977 | 90 | 91 |  | MAG |  | FR | GY | LT | [5 empty] | CHL | W |  |  |  | 90 | D | 104
99978 | 91 | 92 |  | MAG |  | FR | CR | LT | [10 empty] | 90 | D | 71
99979 | 92 | 93 |  | MAG |  | FR | GY | LT | [5 empty] | CHL | W |  |  |  | 90 | D | 110
99980 | 93 | 94 |  | MAG |  | FR | GY | LT | [5 empty] | CHL | W |  |  |  | 90 | D | 109
99981 | 94 | 95 |  | MAG |  | FR | GY | LT | [5 empty] | CHL | W |  |  |  | 90 | D | 79
99982 | 95 | 96 |  | MAG |  | FR | CR | LT | [10 empty] | 90 | D | 63
99983 | 96 | 97 |  | MAG |  | FR | CR | LT | [10 empty] | 90 | D | 63
99984 | 97 | 98 |  | MAG |  | FR | CR | LT | [10 empty] | 90 | D | 91
99985 | 98 | 99 |  | MAG |  | FR | GY | LT | [5 empty] | CHL | W |  |  |  | 90 | D | 72
99986 | 99 | 100 |  | MAG |  | FR | GY | LT | [5 empty] | CHL | W |  |  |  | 90 | D | 83
99987 | 100 | 101 |  | MAG |  | FR | CR | LT | [10 empty] | 90 | D | 117
99988 | 101 | 102 |  | MAG |  | FR | CR | LT | [10 empty] | 90 | D | 112
99989 | 102 | 103 |  | MAG |  | FR | CR | LT | [10 empty] | 90 | D | 107
99990 | 103 | 104 |  | MAG |  | FR | CR | LT | [10 empty] | 90 | D | 78
99991 | 104 | 105 |  | MAG |  | FR | CR | LT | [10 empty] | 90 | D | 83
99992 | 105 | 106 |  | MAG |  | FR | CR | LT | [10 empty] | 90 | D | 85
99993 | 106 | 107 |  | MAG |  | FR | CR | LT | [10 empty] | 90 | D | 79
99994 | 107 | 108 |  | MAG |  | FR | CR | LT | [10 empty] | 90 | D | 93
99995 | 108 | 109 |  | MAG |  | FR | GY | LT | [5 empty] | CHL | W |  |  |  | 90 | D | 101
99996 | 109 | 110 |  | MAG |  | FR | GY | LT | [5 empty] | CHL | W | PY | DISS | W | 90 | D | 91
99997 | 110 | 111 |  | MAG |  | FR | GY | LT | [5 empty] | CHL | W |  |  |  | 90 | D | 77
99998 | 111 | 112 |  | MAG |  | FR | GY | LT | [5 empty] | CHL | M |  |  |  | 90 | D | 172
99999 | 112 | 113 |  | MAG |  | FR | GY | LT | [5 empty] | CHL | M |  |  |  | 90 | D | 141
100000 | 113 | 114 |  | MAG |  | FR | GY | LT | [5 empty] | CHL | W |  |  |  | 90 | D | 111
100001 | 114 | 115 |  | MAG |  | FR | CR | LT | [5 empty] | CHL | W |  |  |  | 90 | D | 87
100002 | 115 | 116 |  | MAG |  | FR | CR | LT | [5 empty] | CHL | W |  |  |  | 90 | D | 78
100003 | 116 | 117 |  | MAG |  | FR | CR | LT | [10 empty] | 90 | D | 80
100004 | 117 | 118 |  | MAG |  | FR | CR | LT | [10 empty] | 90 | D | 54
100005 | 118 | 119 |  | MAG |  | FR | CR | LT | [10 empty] | 90 | D | 52
100006 | 119 | 120 |  | MAG |  | FR | CR | LT | [10 empty] | 90 | D | 68
100007 | 120 | 121 |  | MAG |  | FR | CR | LT | [10 empty] | 90 | D | 204
100008 | 121 | 122 |  | MAG |  | FR | GY | LT | [5 empty] | CHL | W |  |  |  | 90 | D | 178
100009 | 122 | 123 |  | MAG |  | FR | CR | LT | [10 empty] | 90 | D | 145
100010 | 123 | 124 |  | MAG |  | FR | CR | LT | [10 empty] | 90 | D | 104
100011 | 124 | 125 |  | MAG |  | FR | CR | LT | [10 empty] | 90 | D | 114
100012 | 125 | 126 |  | MAG |  | FR | CR | LT | [10 empty] | 90 | D | 169
100013 | 126 | 127 |  | MAG |  | FR | GY | LT | [5 empty] | CHL | W |  |  |  | 90 | D | 228
100014 | 127 | 128 |  | MAG |  | FR | CR | LT | [10 empty] | 90 | D | 127
100015 | 128 | 129 |  | MAG |  | FR | GY | LT | [5 empty] | CHL | W |  |  |  | 90 | D | 132
100016 | 129 | 130 |  | MAG |  | FR | CR | LT | [10 empty] | 90 | D | 90
100017 | 130 | 131 |  | MAG |  | FR | GY | LT | [5 empty] | CHL | W |  |  |  | 90 | D | 78
100018 | 131 | 132 |  | MAG |  | FR | GY | LT | [10 empty] | 90 | D | 79 | EOH AT 12:10PM, Azi = 264.1, Dip = 70.9
100019 | 28 | 29 | [19 empty] | DUPLICATE FROM 28-29m
Note on A4: Enter your first sample number here
Note on B4: Enter your first "From" value here
Note on C4: Enter your first "To" value here

## Do not edit!!!!
UNITS | LITH | Oxid | COLOUR | C Int | Texture | Struct | Vein | Vn Style | Alt | Alt Int | Min | Min Sty | Min Int | Wetness
ACGP | NC | VH | BK | BRT | AM | BED | AP | BF | AB | UA | SB | MAS | VW | D
BEES | UND | H | BL | PL | AMY | BOU | BI | BX | ALU | W | APY | DISS | W | M
BRJ | ALUV | M | BR | LT | APH | BR | CA | CX | AR | M | AZ | VEIN | M | MC
BWH | AMPH | S | CR | MED | APR | BX | CABX | EX | CAL | S | BRT | BED | S | S
CD | APL | FR | GR | DRK | BA | CAT | CS | FL | CARB | P | BN | SEC | VS | W
CELD | ARNT |  | GRBR |  | BDD | CLV | CB | LM | CASL | I | CST |  |  | LQ
CRTF | AGLT |  | GY |  | BLD | CR | CP | MA | CHL |  | CER
CTS | ARKS |  | GYGR |  | BOX | CRSH | CH | PG | EP |  | CC
ELCB | BLSH |  | IR |  | BX | DEF | EP | SG | FECB |  | CP
GWTF | BRECC |  | KH |  | CEM | FD | GA | ST | GNT |  | CHR
HQB | CALC |  | OL |  | CG | FLT | PEG | SW | GRSN |  | CIN
KLPF | CSRK |  | OR |  | CON | FOM | QTZ | VL | HEM |  | CU
MTBF | CBRK |  | ORBR |  | CX | FOS | QBX |  | KAO |  | CV
MTDV | CAV |  | PI |  | EQ | FOW | QBI |  | LIM |  | CUP
TT | CLC |  | PU |  | FLT | FR | QCA |  | MGT |  | DG
UNDC | CHRT |  | RD |  | FG | JO | QCS |  | POT |  | GA
WF | CH |  | RDBR |  | FB | LI | QKF |  | PR |  | AU
WLDS | CLAY |  | VI |  | FD | MY | QPY |  | PY |  | HEM
| COLV |  | WH |  | FO | SCHS | QSE |  | RR |  | FEOX
| CNGL |  | YE |  | FOB | SH | SU |  | SER |  | MGH
| DRT |  | YEBR |  | FRAG | SL | SER |  | SI |  | MGT
| DOLER |  |  |  | GLSY | STYD | STW |  | SK |  | MAL
| DOL |  |  |  | GRP | SZ |  |  | SRP |  | MNOX
| DOLCHSC |  |  |  | HBX | TEN |  |  | TM |  | MCS
| DOLSH |  |  |  | IND |  |  |  | UA |  | MLL
| DOLSL |  |  |  | LAM |  |  |  | UD |  | MOL
| FPY |  |  |  | LEA |  |  |  | ZEO |  | OPQ
| FRK |  |  |  | MAG | [5 empty] | ASOX
| FVOL |  |  |  | MAS | [5 empty] | CUOX
| FRCT |  |  |  | MG | [5 empty] | PBOX
| FRCL |  |  |  | MEG | [5 empty] | PYOX
| GAB |  |  |  | MX | [5 empty] | ZNOX
| GNS |  |  |  | MIG | [5 empty] | PN
| GOSS |  |  |  | NOD | [5 empty] | PY
| GRT |  |  |  | PIS | [5 empty] | PO
| GRD |  |  |  | CEMP | [5 empty] | RT
| GPT |  |  |  | PORS | [5 empty] | SCH
| GVL |  |  |  | POR | [5 empty] | SPEC
| GYWK |  |  |  | POB | [5 empty] | SER
| HQBX |  |  |  | PS | [5 empty] | SIG
| IRFM |  |  |  | RX | [5 empty] | SP
| IRST |  |  |  | SAC | [5 empty] | STB
| KAO |  |  |  | SCHS | [5 empty] | SULP
| LAMP |  |  |  | SH | [5 empty] | SUL
| LAT |  |  |  | SIL | [5 empty] | TTL
| LMST |  |  |  | SOF | [5 empty] | TELL
| MRK |  |  |  | SPH | [5 empty] | TNT
| MVOL |  |  |  | SPX | [5 empty] | TNR
| MAG |  |  |  | SPT | [5 empty] | TTH
| MBL |  |  |  | STRO | [5 empty] | TOR
| MQZ |  |  |  | CEMS | [5 empty] | VIO
| MSU |  |  |  | TBD | [5 empty] | WFM
| MTBX |  |  |  | UND | [5 empty] | ZRN
| METS |  |  |  | VEIN
| MUDST |  |  |  | VE
| MYL |  |  |  | VI
| OO |  |  |  | VU
| ORG |  |  |  | XEN
PEG
PHYL
PIS
PHY
QZBX
QZS
QZVN
QZT
RES
RHY
SAND
SDST
SEP
SPLT
SCH
SCRE
SER
SH
SLCT
SILDOL
SLST
SL
SOIL
SYN
TCCBSC
TCSC
TRN
TRVN
TUF
VEBX
VOLC
VBX
VCC