## 06MF029
Hole No: 06MF029 |  |  | MGA E: 711780 |  |  |  |  | Local grid: |  |  |  | Peg ID: |  |  |  | Geo:WG |  | Start date: 29/9/2006 |  |  |  |  | Scint ID:GR-110 | Page: 1 of3
Total depth: 85M |  |  | MGA N: 8567643 |  |  |  |  | AZ: |  |  | Dip: -90 |  |  | Driller: Underdale/Steve |  |  |  | End Date:29/9/2006 |  |  |  |  | Scint BG:EXPLORAN | Prospect: Mt Fitch Uranium
Sample | From | To | Recov | UNIT | LITH 1 | LITH 2 | Weath | Col | C. Int | Text | Strct | Vn Typ | Vn% | AltTyp | Alt int | MIN | MZSY | M Int | Wet | M3% | Wet | Scint | COMMENTS
87008 | 0 | 1 | 20 |  | GOSS |  | VH | BR | DRK |  |  |  |  | HEM | H |  |  |  | D |  |  | 240
87009 | 1 | 2 | 10 |  | GOSS | CLAY | VH | BR | DRK |  |  |  |  | HEM | H |  |  |  | D |  |  | 256
87010 | 2 | 3 | 10 |  | GOSS | CLAY | VH | BR | DRK |  |  |  |  | H/LIM | H |  |  |  | D |  |  | 260
87011 | 3 | 4 | 10 |  | GOSS | CLAY | VH | BR | LIT |  |  |  |  | LIM | H |  |  |  | D |  |  | 227
87012 | 4 | 5 | 10 |  | GOSS | CLAY | VH | BR | DRK |  |  |  |  | L/HEM | H |  |  |  | D |  |  | 230
87013 | 5 | 6 | 10 |  | ARG | CLAY | VH | BR | DRK |  |  |  |  | L/HEM | H |  |  |  | D |  |  | 272
87014 | 6 | 7 | CAVE
87015 | 7 | 8 | CAVE
87016 | 8 | 9 | CAVE | [19 empty] | WATER
87017 | 9 | 10 | CAVE
87018 | 10 | 11 | 80 |  | DOL | CLAY | VW | BR | LIT | [9 empty] | D |  |  | 119
87019 | 11 | 12 | 80 |  | DOL | CL-LIM | VW | BR | LIT |  |  |  |  | LIM | W |  |  |  | D |  |  | 114
87020 | 12 | 13 | 80 |  | DOL |  | FR | WH | LIT |  |  |  |  | LIM | VW |  |  |  | D |  |  | 142 | WATER
87021 | 13 | 14 | 70 |  | DOL | CLAY | FR | BR | LIT |  |  |  |  | LIM | W |  |  |  | W |  |  | 146
87022 | 14 | 15 | 65 |  | DOL | CLAY | FR | BR | LIT |  |  | QTZ | 2 | LIM | W |  |  |  | M |  |  | 125
87023 | 15 | 16 | 70 |  | DOL | CLAY | FR | BR | LIT |  |  | QTZ | 2 | LIM | W |  |  |  | D |  |  | 126
87024 | 16 | 17 | 70 |  | DOL | CLAY | FR | BR | LIT |  |  |  |  | CH,LIM | W |  |  |  | D |  |  | 121
87025 | 17 | 18 | 65 |  | DOL |  | FR | BR | LIT |  |  | QTZ | 2 | CH,LIM | W |  |  |  | D |  |  | 116
87026 | 18 | 19 | 75 |  | DOL |  | FR | GRY | LIT |  |  | QTZ | 2 | CH | M |  |  |  | D |  |  | 133
87027 | 19 | 20 | 75 |  | DOL |  | FR | GRY | LIT |  |  | QTZ | 2 | CH | M-H |  |  |  | D |  |  | 185
87028 | 20 | 21 | 75 |  | DOL | BX | FR | GRY | LIT |  |  | QTZ | 2 | CH | M |  |  |  | D |  |  | 210
87029 | 21 | 22 | 65 |  | DOL | BX | FR | GRY | LIT |  |  | QTZ | 2 | CH | W |  |  |  | D |  |  | 236
87030 | 22 | 23 | 65 |  | DOL |  | FR | GRY | LIT |  |  | QTZ | 2 | CH | W |  |  |  | D |  |  | 136
87031 | 23 | 24 | 70 |  | MAG |  | FR | WH | LIT |  |  |  |  | CH | W | PY | DISS | VW | D |  |  | 95
87032 | 24 | 25 | 65 |  | MAG |  | FR | WH | LIT | [9 empty] | D |  |  | 149
87033 | 25 | 26 | 70 |  | MAG |  | FR | WH | LIT | [9 empty] | D |  |  | 104
87034 | 26 | 27 | 70 |  | MAG |  | FR | WH | LIT |  |  |  |  | CH | VW |  |  |  | D |  |  | 90
87035 | 27 | 28 | 65 |  | MAG |  | FR | WH | LIT |  |  |  |  | CH | VW |  |  |  | D |  |  | 112
87036 | 28 | 29 | 65 |  | MAG | BX | FR | GRY | LIT |  |  |  |  | CH | VW |  |  |  | D |  |  | 160
87037 | 29 | 30 | 70 |  | DOL | BX | FR | GRY | LIT |  |  |  |  | CH | W |  |  |  | D |  |  | 166
87038 | 30 | 31 | 70 |  | MAG | BX | FR | GRY | LIT | [9 empty] | D |  |  | 120
87039 | 31 | 32 | 70 |  | MAG | BX | FR | GRY | LIT |  |  |  |  | CH | VW |  |  |  | M |  |  | 123
87040 | 32 | 33 | 65 |  | MAG | BX | FR | GRY | LIT |  |  |  |  | CH | VW |  |  |  | D |  |  | 166
87041 | 33 | 34 | 70 |  | DOL | BX | FR | GRY | LIT |  |  |  |  | CH | VW |  |  |  | D |  |  | 146
87042 | 34 | 35 | 65 |  | DOL | BX | FR | GRY | LIT |  |  |  |  | CH | VW |  |  |  | D |  |  | 212
87043 | 35 | 36 | 70 |  | DOL | BX | FR | GRY | LIT | [9 empty] | D |  |  | 121
87044 | 36 | 37 | 65 |  | DOL | BX | FR | GRY | LIT | [6 empty] | PY | DISS | VW | D |  |  | 113
87045 | 37 | 38 | 70 |  | DOL | BX | FR | GRY | DRK |  |  | QTZ | 2 | H/CH | VW | PY | DISS | W | D |  |  | 444
87046 | 38 | 39 | 70 |  | DOL | BX | H | BR | DRK |  |  |  |  | HEM | W | PY | DISS | W | D |  |  | 133 | HIGHLY OXIDIZED INTERVAL
87047 | 39 | 40 | 65 |  | DOL | BX | VW | BR | DRK |  |  |  |  | HEM | VW |  |  |  | D |  |  | 143
87048 | 40 | 41 | 65 |  | DOL | BX | FR | GRY | LIT |  |  |  |  | CH | W | PY | DISS | VW | D |  |  | 183
87049 | 41 | 42 | 65 |  | DOL | BX | FR | GRY | LIT |  |  |  |  | CH | W |  |  |  | D |  |  | 162
87050 | 42 | 43 | 60 |  | DOL | BX | FR | GRY | LIT |  |  |  |  | LIM | W |  |  |  | D |  |  | 160
87051 | 43 | 44 | 60 |  | MAG | BX | FR | WH | LIT | [9 empty] | D |  |  | 155
87052 | 44 | 45 | 70 |  | MAG | BX | FR | WH | LIT | [9 empty] | D |  |  | 125
87053 | 45 | 46 | 65 |  | MAG | BX | FR | WH | LIT | [9 empty] | D |  |  | 108
87054 | 46 | 47 | 70 |  | MAG | BX | FR | WH | LIT | [9 empty] | D |  |  | 95
87055 | 47 | 48 | 65 |  | MAG | BX | FR | GRY | LIT |  |  | QTZ | 2 | L,H,CH | W |  |  |  | M |  |  | 122
87056 | 48 | 49 | 70 |  | MAG |  | FR | WH | LIT |  |  |  |  | L,HEM | VW |  |  |  | D |  |  | 116
87057 | 49 | 50 | 70 |  | MAG |  | FR | WH | LIT |  |  |  |  | CH | VW |  |  |  | D |  |  | 101
87058 | 50 | 51 | 50 |  | MAG | BX | FR | WH | LIT |  |  |  |  | LIM | VW |  |  |  | W |  |  | 133 | 1 METRE CAVING BETWEEN 50-52
87059 | 51 | 52 | 50 |  | MAG | BX | FR | BR | LIT | [9 empty] | W |  |  | 116
87060 | 52 | 53 | 50 |  | MAG | BX | FR | BR | LIT |  |  |  |  | LIM | W |  |  |  | W |  |  | 138
87061 | 53 | 54 | 45 |  | MAG |  | FR | WH | LIT |  |  |  |  | LIM | VW |  |  |  | W |  |  | 122
87062 | 54 | 55 | 60 |  | MAG |  | FR | WH | LIT | [9 empty] | W |  |  | 142
87063 | 55 | 56 | 60 |  | MAG |  | FR | WH | LIT | [9 empty] | W |  |  | 125
87064 | 56 | 57 | 60 |  | MAG | BX | FR | WH | LIT |  |  |  |  | CH | VW |  |  |  | W |  |  | 170 | LOSING SAMPLE THRU DRILL HEAD
87065 | 57 | 58 | 60 |  | MAG | BX | FR | WH | LIT |  |  |  |  | H,LIM | W |  |  |  | W |  |  | 105 | LOSING SAMPLE THRU DRILL HEAD
87066 | 58 | 59 | 40 |  | MAG | BX | FR | WH | LIT |  |  |  |  | H,LIM | W |  |  |  | W |  |  | 124 | LOSING SAMPLE THRU DRILL HEAD
87067 | 59 | 60 | 50 |  | MAG |  | FR | WH | LIT | [9 empty] | W |  |  | 122 | LOSING SAMPLE THRU DRILL HEAD
87068 | 60 | 61 | 40 |  | MAG |  | FR | WH | LIT | [9 empty] | W |  |  | 136 | LOSING SAMPLE THRU DRILL HEAD
87069 | 61 | 62 | 40 |  | MAG |  | FR | BR | LIT | [9 empty] | W |  |  | 123
87070 | 62 | 63 | 40 |  | SAND |  | FR | BR | LIT | [9 empty] | W |  |  | 125
87071 | 63 | 64 | 50 |  | SAND |  | FR | BR | LIT | [9 empty] | W |  |  | 134 | FN SAND
87072 | 64 | 65 | 50 |  | SAND |  | FR | BR | DRK |  |  |  |  | L,HEM | W |  |  |  | W |  |  | 162 | FN SAND
87073 | 65 | 66 | 40 |  | SAND |  | FR | BR | DRK | [9 empty] | W |  |  | 156
87074 | 66 | 67 | 40 |  | SAND |  | FR | BR | DRK | [9 empty] | W |  |  | 141
87075 | 67 | 68 | 40 |  | SAND |  | FR | BR | DRK |  |  |  |  | L,HEM | M |  |  |  | W |  |  | 132
87076 | 68 | 69 | 40 |  | SAND |  | FR | WH | LIT |  |  |  |  | HEM | W |  |  |  | W |  |  | 218 | FN SAND
87077 | 69 | 70 | 20 |  | MAG | SAND | FR | WH | LIT | [9 empty] | W |  |  | 184
87078 | 70 | 71 | CAVE | [19 empty] | CRATER FORMATION?
87079 | 71 | 72 | CAVE | [19 empty] | CRATER FORMATION?
87080 | 72 | 73 | 20 |  | SAND |  | FR | BR | LIT | [9 empty] | W |  |  | 204 | CRATER FORMATION?
87081 | 73 | 74 | 60 |  | SAND | CLAY | FR | BR | LIT | [9 empty] | D |  |  | 192 | CRATER FORMATION?
87082 | 74 | 75 | 60 |  | SAND | CLAY | FR | BR | LIT | [9 empty] | D |  |  | 166 | CRATER FORMATION?
87083 | 75 | 76 | 60 |  | SAND | CLAY | FR | BR | LIT | [9 empty] | D |  |  | 170 | CRATER FORMATION?
87084 | 76 | 77 | 65 |  | SAND | CLAY | FR | BR | LIT | [9 empty] | D |  |  | 181 | CRATER FORMATION?
87085 | 77 | 78 | 65 |  | DOL | BLSH-BX | FR | GRY | DRK |  |  |  |  | CH,HEM | M |  |  |  | D |  |  | 147 | CRATER FORMATION?
87086 | 78 | 79 | 65 |  | BLSH | DOL-BX | FR | GRY | DRK |  |  |  |  | CH | M | PY | DISS | W | D |  |  | 142 | CRATER FORMATION?
87087 | 79 | 80 | 65 |  | DOL | BX | FR | GRY | LIT |  |  |  |  | CH | H | PY | DISS | W | D |  |  | 183 | CRATER FORMATION?
87088 | 80 | 81 | 75 |  | DOL | BX | FR | GRN | LIT |  |  |  |  | CH | H |  |  |  | D |  |  | 153 | CRATER FORMATION?
87089 | 81 | 82 | 70 |  | DOL |  | FR | GRN | LIT |  |  |  |  | CH | H |  |  |  | D |  |  | 154 | CRATER FORMATION?
87090 | 82 | 83 | 50 |  | DOL |  | FR | GRN | LIT |  |  |  |  | CH | H |  |  |  | D |  |  | 190 | CRATER FORMATION?
87091 | 83 | 84 | 30 |  | DOL | CLAY | FR | GRN | LIT | [9 empty] | W |  |  | 258 | CRATER FORMATION?
87092 | 84 | 85 | 40 |  | DOL | CLAY | FR | GRN | LIT | [9 empty] | W |  |  | 208 | CRATER FORMATION?
87093 | 85 | 86 |  |  |  | DUPLICATE SAMPLE FROM 87045(37-38)
87094 | 86 | 87 |  |  |  |  | SAMPLE FROM HOLE 06MF028 @ 86986(118-119)
| 87 | 88