## RC
Hole No: 06MFC-16 |  |  | DESIGN MGA E: 711883 |  |  |  |  | Local grid: |  |  |  | Peg ID: |  |  |  | Geo:WG |  | Start date: 8/08/2006 |  |  |  |  | Scint ID: | Page: 1 of 2
Total depth: 72m |  |  | DESIGN MGA N: 8567187 |  |  |  |  | AZ: 62 |  |  | Dip: 60 |  |  | Driller: Underdale/Steve |  |  |  | End Date:8/08/2006 |  |  |  |  | Scint BG: | Prospect: Mt Fitch Copper
Sample | From | To | Recov | UNIT | LITH 1 | LITH 2 | Weath | Col | C. Int | Text | Strct | Vn Typ | Vn% | AltTyp | Alt int | MIN | MZSY | M Int | Wet | M3% | Wet | Scint | COMMENTS MGA N: 8567187.915 MGA E: 711883.336 (ACTUAL)
82883 | 0 | 1 | 60 |  | QZT | FEST | H | BR | DRK |  |  | QZVN | 5 | L/HE |  |  |  |  | D |  |  |  | CLAY 5%
82884 | 1 | 2 | 65 |  | QZT | FEST | H | BR | MED |  |  |  |  | LIM |  |  |  |  | D |  |  |  | CLAY10%
82885 | 2 | 3 | 70 |  | QZT | FEST | H | BR | MED |  |  |  |  | LIM |  |  |  |  | D |  |  |  | CLAY 5%
82886 | 3 | 4 | 70 |  | QZT | FEST | H | BR | MED |  |  |  |  | LIM |  |  |  |  | D |  |  |  | CAY 20%
82887 | 4 | 5 | 80 |  | QZT | FEST | H | BR | MED |  |  |  |  | LIM |  |  |  |  | D |  |  |  | CLAY 5%
82888 | 5 | 6 | 70 |  | QZT | FEST | H | BR | MED |  |  |  |  | LIM |  |  |  |  | D |  |  |  | Casing at 7:55 am & clay 5%
82889 | 6 | 7 | 70 |  | QZT | FEST | H | BR | DRK |  |  |  |  | HEM |  |  |  |  | M |  |  |  | Start drilling at 8:23am
82890 | 7 | 8 | 65 |  | QZT | FEST | H | BR | MED |  |  | QZVN | 5 | HEM |  |  |  |  | M |  |  |  | clay 1%
82891 | 8 | 9 | 65 |  | QZT | FEST | H | BR | MED |  |  | QZVN | 5 | LIM |  |  |  |  | M |  |  |  | clay 10%
82892 | 9 | 10 | 50 |  | QZT | FEST | H | BR | DRK |  |  | QZVN | 1 | LIM |  |  |  |  | M |  |  |  | clay 3%
82893 | 10 | 11 | 50 |  | QZT | FEST | H | BR | DRK |  |  |  |  | HEM |  |  |  |  | M |  |  |  | clay 5%
82894 | 11 | 12 | 10 |  | QZT | FEST | H | BR | MED |  |  | QZVN | 1 | LIM |  |  |  |  | M |  |  |  | clay 2%
82895 | 12 | 13 | 30 |  | QZT | FEST | H | BR | DRK |  |  |  |  | LIM |  |  |  |  | M
82896 | 13 | 14 | 40 |  | QZT | FEST | H | BR | MED |  |  |  |  | LIM |  |  |  |  | M
82897 | 14 | 15 | 40 |  | QZT | FEST | H | BR | DRK |  |  |  |  | LIM |  |  |  |  | M |  |  |  | @ 9:10am pull the rods & clean the bit (blocked)
82898 | 15 | 16 | 40 |  | QZT | FEST | H | BR | MED |  |  | QZVN | 1 | LIM |  |  |  |  | M |  |  |  | start drilling at 9:35 am
82899 | 16 | 17 | 65 |  | QZT | FEST | H | BR | MED |  |  |  |  | LIM |  |  |  |  | M |  |  |  | clay 10%
82900 | 17 | 18 | 35 |  | QZT | FEST | VH | BR | DRK |  |  |  |  | LIM |  |  |  |  | M |  |  |  | clay 10% & 5% FEST
82901 | 18 | 19 | 40 |  | CLAY |  | H | BR | MED |  |  |  |  | LIM |  |  |  |  | M |  |  |  | 60% Lim
82902 | 19 | 20 | 35 |  | QZT | FEST | VH | BR | MED |  |  |  |  | LIM |  |  |  |  | M |  |  |  | clay 5%
82903 | 20 | 21 | 45 |  | QZT | FEST | VH | BR | MED |  |  |  |  | L/HE |  |  |  |  | M |  |  |  | clay 5%
82904 | 21 | 22 | 40 |  | QZT | CLAY | VH | BR | MED |  |  |  |  | LIM |  |  |  |  | M
82905 | 22 | 23 | 35 |  | QZT |  | VH | BR | MED |  |  |  |  | LIM |  |  |  |  | M |  |  |  | clay 5% with large fragments
82906 | 23 | 24 | 20 |  | QZT | CLAY | H | BR | MED |  |  |  |  | LIM |  |  |  |  | M |  |  |  | clay 5% with large fragments
82907 | 24 | 25 | 25 |  | QZT |  | H | BR | MED |  |  |  |  | LIM |  |  |  |  | M |  |  |  | bogged at 10:10 clay up to 5%
82908 | 25 | 26 |  |  | CAVE | [17 empty] | start drilling at 10:33 am
82909 | 26 | 27 |  |  | CAVE
82910 | 27 | 28 | 20 |  | QZT | FEST | H | BR | MED | [9 empty] | M
82911 | 28 | 29 | 30 |  | QZT | FEST | H | BR | MED | [9 empty] | M
82912 | 29 | 30 | 50 |  | QZT | CLAY | H | PURPLE | DRK | [9 empty] | M
82913 | 30 | 31 | 30 |  | CLAY |  | H | BR | DRK | [9 empty] | M
82914 | 31 | 32 | 30 |  | FRCL |  | H | BR | [10 empty] | M
82915 | 32 | 33 | 25 |  | FRCL |  | H | BR | DRK | [9 empty] | M
82916 | 33 | 34 |  |  | CAVE
82917 | 34 | 35 | 25 |  | FRCL |  | H | BR | DRK |  |  |  |  | LIM |  |  |  |  | M
82918 | 35 | 36 | 30 |  | FRCL |  | H | BR | DRK |  |  |  |  | LIM |  |  |  |  | W
82919 | 36 | 37 | 20 |  | FRCL |  | H | BR | MED |  |  |  |  | LIM |  |  |  |  | W
82920 | 37 | 38 | 80 |  | CLAY | FRCL | VH | BR | DRK | [9 empty] | M
82921 | 38 | 39 | 10 |  | CLAY | FRCL | VH | BR/BLK | DRK | [9 empty] | M
82922 | 39 | 40 | 15 |  | CLAY | FRCL | VH | BR/BLK | DRK | [9 empty] | M
82923 | 40 | 41 | 20 |  | CLAY | FRCL | VH | BR | DRK | [9 empty] | M
82924 | 41 | 42 | 35 |  | CLAY | FRCL | VH | BR | DRK |  |  | QZVN | 2 | [5 empty] | M
82925 | 42 | 43 | 30 |  | FRCL |  | VH | BR | DRK | [9 empty] | W
82926 | 43 | 44 | 60 |  | FRCL | CLAY | VH | BR | DRK | [9 empty] | W
82927 | 44 | 45 | 40 |  | FRCL |  | VH | BR | DRK | [9 empty] | M
82928 | 45 | 46 | 30 |  | FRCL |  | VH | BR | DRK | [9 empty] | M
82929 | 46 | 47 | 80 |  | MAG | CLAY | S | WH | MED | [9 empty] | M
82930 | 47 | 48 | 85 |  | MAG | CLAY | S | WH/BR | MED | [9 empty] | M
82931 | 48 | 49 | 50 |  | MAG |  | FR | WH | MED | [9 empty] | M
82932 | 49 | 50 | 80 |  | MAG |  | FR | BR | MED | [9 empty] | M
82933 | 50 | 51 | 80 |  | MAG |  | FR | BR | MED | [9 empty] | D
82934 | 51 | 52 | 80 |  | MAG |  | FR | BR | MED | [9 empty] | D
82935 | 52 | 53 | 60 |  | MAG | FEST | FR | BR/WH | MED | [9 empty] | D
82936 | 53 | 54 | 80 |  | MAG | FEST | FR | BR/WH | MED | [9 empty] | M
82937 | 54 | 55 | 30 |  | QZT | FEST | M | BR | MED | [9 empty] | M
82938 | 55 | 56 | 30 |  | QZT | FEST | M | BR | MED | [9 empty] | M
82939 | 56 | 57 |  |  | CAVE
82940 | 57 | 58 | 30 |  | QZT | FEST | M | BR | MED | [9 empty] | M
82941 | 58 | 59 |  |  | CAVE
82942 | 59 | 60 | 40 |  | QZT | FEST | M | BR | MED | [9 empty] | M
82943 | 60 | 61 | 40 |  | QZT | FEST | M | BR | MED | [9 empty] | W
82944 | 61 | 62 | 10 |  | QZT | FEST | M | BR | MED | [9 empty] | W
82945 | 62 | 63 | 10 |  | QZT | FEST | M | BR | MED | [9 empty] | W
82946 | 63 | 64 | 30 |  | QZT | CLAY | M | BR | DRK |  |  |  |  | LIM |  |  |  |  | W
82947 | 64 | 65 | 20 |  | QZT | CLAY | M | BR | DRK |  |  |  |  | LIM |  |  |  |  | M
82948 | 65 | 66 | 70 |  | QZT | CLAY | M | BR | DRK |  |  |  |  | LIM |  |  |  |  | M
82949 | 66 | 67 | 20 |  | QZT | CLAY | M | BR | MED | [9 empty] | M
82950 | 67 | 68 | 20 |  | QZT | FEST | M | BR | MED | [9 empty] | M
82951 | 68 | 69 |  |  | CAVE
82952 | 69 | 70 | 10 |  | QZT | FEST | H | BR | MED |  |  |  |  | HEM |  |  |  |  | W
82953 | 70 | 71 | 10 |  | QZT | FEST | H | BR | MED |  |  |  |  | HEM |  |  |  |  | W
82954 | 71 | 72 | 5 |  | QZT | FEST | H | BR | DRK |  |  |  |  | HEM |  |  |  |  | W
| 72 | 73 | [20 empty] | 82955 dupl. taken from 82933 from (50-51).
| 73 | 74
| 74 | 75
| 75 | 76
| 76 | 77
| 77 | 78
| 78 | 79
| 79 | 80
| 80 | 81
| 81 | 82
| 82 | 83
| 83 | 84
| 84 | 85
| 85 | 86
| 86 | 87
| 87 | 88
| 88 | 89
| 89 | 90
| 90 | 91
| 91 | 92
| 92 | 93
| 93 | 94
| 94 | 95
| 95 | 96
| 96 | 97
| 97 | 98
| 98 | 99
| 99 | 100
| 100 | 101
| 101 | 102
| 102 | 103
| 103 | 104
| 104 | 105
| 105 | 106
| 106 | 107
| 107 | 108
| 108 | 109
| 109 | 110
| 110 | 111
| 111 | 112
| 112 | 113
| 113 | 114
| 114 | 115
| 115 | 116
| 116 | 117
| 117 | 118
| 118 | 119
| 119 | 120
| 120 | 121
| 121 | 122
| 122 | 123
| 123 | 124
| 124 | 125
| 125 | 126
| 126 | 127
| 127 | 128
| 128 | 129
| 129 | 130
| 130 | 131
| 131 | 132
| 132 | 133
| 133 | 134
| 134 | 135
| 135 | 136
| 136 | 137
| 137 | 138
| 138 | 139
| 139 | 140
| 140 | 141
| 141 | 142
| 142 | 143
| 143 | 144
| 144 | 145
| 145 | 146
| 146 | 147
| 147 | 148
| 148 | 149
| 149 | 150
| 150 | 151
| 151 | 152
| 152 | 153
| 153 | 154
| 154 | 155
| 155 | 156
| 156 | 157
| 157 | 158
| 158 | 159
| 159 | 160
| 160 | 161
| 161 | 162
| 162 | 163
| 163 | 164
| 164 | 165
| 165 | 166
| 166 | 167
| 167 | 168
| 168 | 169
| 169 | 170
| 170 | 171
| 171 | 172
| 172 | 173
| 173 | 174
| 174 | 175
| 175 | 176
| 176 | 177
| 177 | 178
| 178 | 179
| 179 | 180
| 180 | 181
| 181 | 182
| 182 | 183
| 183 | 184
| 184 | 185
| 185 | 186
| 186 | 187
| 187 | 188
| 188 | 189
| 189 | 190
| 190 | 191
| 191 | 192
| 192 | 193
| 193 | 194
| 194 | 195
| 195 | 196
| 196 | 197
| 197 | 198
| 198 | 199
| 199 | 200