## RC Log Sheet
Hole No: | 07MF22 |  | MGA E (DESIGN): |  | 711658 |  |  | Local grid: |  |  |  | Peg ID: |  |  |  | Geo: | RA/WG | Start Date: |  | 17.07.07 |  | Scint ID: | GR-110 | Page:
Total Depth: | 96 |  | MGA N (DESIGN): |  | 8567605 |  |  | AZ: |  |  | Dip: | -90 |  | Driller: | UNDERDALE |  |  | End Date: |  | 2007-07-18 |  | Scint BG: | 45 | Prospect: | MT FITCH U
Sample | From | To | UNIT | LITH 1 | LITH 2 | Oxid | Col | C. Int | Text | Strct | Vn Typ | Vn% | Vn style | AltTyp | Alt int | MIN | MZSY | M Int | Recov | Wet | Scint | COMMENTS MGA N 8567606.345 E 711658.191 (ACTUAL)
98942 | 0 | 1 | WF | QZT |  | M | GY | MED | FG |  | QTZ | 5 | [6 empty] | 80 | D | 480 | START AT 2.30PM CASING 3M
98943 | 1 | 2 | WF | QZT |  | M | GY | MED | FG | [9 empty] | 80 | D | 374 | NO FIZZ ROCK IN FIRST METRE
98944 | 2 | 3 | WF | QZT | GPT | M | GY | MED | FG | [9 empty] | 80 | D | 336 | NO FIZZ
98945 | 3 | 4 | WF | QZT | GPT | M | GY | MED | FG |  | QTZ | 2 | [6 empty] | 80 | D | 368 | NO FIZZ
98946 | 4 | 5 | WF | QZT | GPT | M | GY | MED | FG |  | QTZ | 2 | [6 empty] | 80 | D | 276 | NO FIZZ
98947 | 5 | 6 | WF | QZT | GPT | H | GY | MED | FG |  | QTZ | 5 | [6 empty] | 80 | D | 364 | NO FIZZ
98948 | 6 | 7 | WF | QZT | GOSS | H | GY | MED | FG | [9 empty] | 60 | D | 360 | GPT NO FIZZ
98949 | 7 | 8 | WF | QZT | GOSS | H | GY | MED | FG |  | QTZ | 10 | [6 empty] | 60 | D | 260 | NO FIZZ
98950 | 8 | 9 | WF | BLSH | GOSS | S | GY | DRK | FG | [9 empty] | 80 | D | 215 | NO FIZZ
98951 | 9 | 10 | WF | BLSH | GOSS | S | GY | DRK | FG | [9 empty] | 80 | D | 218 | NO FIZZ
98952 | 10 | 11 | WF | BLSH | CLAY | S | GY | DRK | FG | [9 empty] | 80 | D | 230 | V HARD AND FG MAY BE DOLSH?
98953 | 11 | 12 | WF | BLSH | CLAY | FR | GY | DRK | FG | [9 empty] | 60 | D | 210 | V HARD AND FG MAY BE DOLSH?
98954 | 12 | 13 | WF | BLSH |  | FR | GY | DRK | FG | [9 empty] | 60 | D | 197 | NO FIZZ
98955 | 13 | 14 | WF | BLSH |  | FR | GY | DRK | FG | [9 empty] | 80 | D | 225
98956 | 14 | 15 | WF | BLSH |  | FR | GY | DRK | FG | [9 empty] | 60 | D | 200
98957 | 15 | 16 | WF | BLSH |  | FR | GY | DRK | FG | [9 empty] | 60 | M | 195
98958 | 16 | 17 | WF | BLSH |  | FR | GY | DRK | FG | [9 empty] | 60 | M | 220
98959 | 17 | 18 | WF | CAV | BLSH | FR | GY | DRK | FG |  | QTZ | 5 | [6 empty] | 20 | M | 230 | .5M CAV W GOSS
98960 | 18 | 19 | CD | DOL | BLSH | FR | GY | PL | CX | [9 empty] | 50 | M | 218 | STRONG FIZZ
98961 | 19 | 20 | CD | DOL |  | FR | GY | PL | CX |  |  |  |  | CHL | S |  |  |  | 60 | D | 155 | CHK ALT
98962 | 20 | 21 | CD | DOL | DOLSH | FR | GY | PL | CX | [9 empty] | 80 | D | 325 | STRONG FIZZ
98963 | 21 | 22 | CD | DOL |  | FR | GY | PL | CX | [9 empty] | 80 | D | 230 | STRONG FIZZ
98964 | 22 | 23 | CD | DOL |  | FR | WH | PL | CX | [9 empty] | 50 | M | 175 | STRONG FIZZ
98965 | 23 | 24 | CD | DOL | DOLSH | FR | GY | PL | CX | [9 empty] | 60 | M | 225 | STRONG FIZZ
98966 | 24 | 25 | CD | DOL | GOSS | FR | GY | PL | CX | [9 empty] | 50 | LQ | 370
98967 | 25 | 26 | CD | DOL | GOSS | FR | GY | PL | CX | [9 empty] | 50 | LQ | 420
98968 | 26 | 27 | CD | DOL | GOSS | FR | GY | PL | CX | [9 empty] | 40 | LQ | 340
98969 | 27 | 28 | CD | DOL | GOSS | FR | GY | PL | CX | [9 empty] | 50 | LQ | 220
98970 | 28 | 29 | CD | DOL | GOSS | FR | GY | PL | CX | [9 empty] | 50 | LQ | 170
98971 | 29 | 30 | CD | DOL | GOSS | FR | GY | PL | CX | [9 empty] | 51 | LQ | 140
98972 | 30 | 31 | CD | DOL | BRECC | FR | GY | MED | [10 empty] | 70 | D | 269 | 7:40AM
98973 | 31 | 32 | CD | DOL | BRECC | FR | GY | MED | [10 empty] | 70 | D | 598
98974 | 32 | 33 | CD | DOL | BRECC | FR | GY | MED | [10 empty] | 70 | D | 543
98975 | 33 | 34 | CD | DOL | BRECC | FR | GY | MED | [10 empty] | 70 | D | 218
98976 | 34 | 35 | CD | DOL | BRECC | FR | GY | MED | [10 empty] | 70 | D | 179
98977 | 35 | 36 | CD | DOL | BRECC | FR | GY | MED | [10 empty] | 70 | D | 158 | 7:55AM
98978 | 36 | 37 | CD | DOL | BRECC | FR | GY | LT | [10 empty] | 70 | D | 134
98979 | 37 | 38 | CD | DOL | BRECC | FR | GY | MED | [10 empty] | 70 | D | 128
98980 | 38 | 39 | CD | DOL | BRECC | FR | GY | MED | [10 empty] | 70 | D | 117
98981 | 39 | 40 | CD | DOL | BRECC | FR | GY | MED | [10 empty] | 80 | D | 99
98982 | 40 | 41 | CD | DOL | BRECC | FR | GY | MED | [10 empty] | 75 | D | 199 | 8:11AM
98983 | 41 | 42 | CD | DOL | BRECC | FR | GY | MED | [10 empty] | 75 | D | 203
98984 | 42 | 43 | CD | MAG | BRECC | FR | GY | LT | [10 empty] | 70 | D | 111
98985 | 43 | 44 | CD | MAG |  | FR | WH | LT | [10 empty] | 70 | D | 100
98986 | 44 | 45 | CD | MAG | BRECC | FR | GY | LT | [10 empty] | 70 | D | 155
98987 | 45 | 46 | CD | MAG | BRECC | FR | GY | MED | [10 empty] | 70 | D | 446 | ADVISE DRILLER RE HG R4EADING
98988 | 46 | 47 | CD | MAG | BRECC | FR | GY | MED | [10 empty] | 70 | D | 271
98989 | 47 | 48 | CD | MAG | BRECC | FR | GY | MED | [10 empty] | 70 | D | 238 | 8:28AM
98990 | 48 | 49 | CD | DOL | BRECC | FR | GY | DRK | [10 empty] | 70 | D | 230
98991 | 49 | 50 | CD | DOL | BRECC | FR | GY | MED | [10 empty] | 70 | D | 279
98992 | 50 | 51 | CD | DOL | BRECC | FR | GY | DRK | [10 empty] | 80 | D | 352
98993 | 51 | 52 | CD | MAG |  | FR | GY | LT | [10 empty] | 75 | D | 114
98994 | 52 | 53 | CD | MAG | BRECC | FR | GY | MED | [10 empty] | 85 | D | 182
98995 | 53 | 54 | CD | DOL | BRECC | FR | GY | DRK | [10 empty] | 80 | D | 304 | ADVISE DRILLER RE HG R4EADING
98996 | 54 | 55 | CD | DOL | BRECC | FR | GY | DRK | [10 empty] | 75 | D | 295
98997 | 55 | 56 | CD | MAG |  | FR | GY | MED | [10 empty] | 75 | D | 165
98998 | 56 | 57 | CD | MAG | BRECC | FR | GY | MED | [10 empty] | 75 | D | 141
98999 | 57 | 58 | CD | MAG | BRECC | FR | GY | MED | [10 empty] | 85 | D | 153
99000 | 58 | 59 | CD | MAG | BRECC | FR | GY | MED | [10 empty] | 85 | D | 153
99001 | 59 | 60 | CD | MAG | BRECC | FR | GY | MED | [7 empty] | PY | DISS | VW | 80 | D | 136 | 9:00AM
99002 | 60 | 61 | CD | MAG |  | FR | GY | LT | [5 empty] | CHL | W |  |  |  | 80 | D | 116
99003 | 61 | 62 | CD | MAG |  | FR | GY | LT | [10 empty] | 80 | D | 127
99004 | 62 | 63 | CD | MAG |  | FR | GY | LT | [5 empty] | HEM | W |  |  |  | 80 | D | 100
99005 | 63 | 64 | CD | MAG |  | FR | GY | LT | [10 empty] | 80 | D | 80
99006 | 64 | 65 | CD | MAG |  | FR | GY | LT | [10 empty] | 85 | D | 80
99007 | 65 | 66 | CD | MAG | BRECC | FR | GY | LT | [5 empty] | CHL | W |  |  |  | 80 | D | 107 | 9:17AM
99008 | 66 | 67 | CD | MAG |  | FR | WH | LT | [10 empty] | 80 | D | 101
99009 | 67 | 68 | CD | MAG |  | FR | WH | LT | [10 empty] | 80 | D | 88
99010 | 68 | 69 | CD | MAG | BRECC | FR | GY | LT | [10 empty] | 80 | D | 124
99011 | 69 | 70 | CD | MAG |  | FR | WH | LT | [10 empty] | 80 | D | 95
99012 | 70 | 71 | CD | MAG |  | FR | WH | LT | [10 empty] | 80 | D | 96
99013 | 71 | 72 | CD | MAG |  | FR | WH | LT | [10 empty] | 80 | D | 123
99014 | 72 | 73 | CD | MAG |  | FR | WH | LT | [10 empty] | 80 | D | 109
99015 | 73 | 74 | CD | MAG |  | FR | WH | LT | [5 empty] | CHL | W |  |  |  | 85 | D | 100
99016 | 74 | 75 | CD | MAG |  | FR | WH | LT | [5 empty] | CHL | W |  |  |  | 90 | D | 92
99017 | 75 | 76 | CD | MAG |  | FR | WH | LT | [5 empty] | CHL | W |  |  |  | 85 | D | 74
99018 | 76 | 77 | CD | MAG |  | FR | WH | LT | [5 empty] | CHL | W |  |  |  | 85 | D | 85
99019 | 77 | 78 | CD | MAG |  | FR | WH | LT | [5 empty] | CHL | W |  |  |  | 80 | D | 79 | 9:48AM
99020 | 78 | 79 | CD | MAG |  | FR | WH | LT | [10 empty] | 80 | D | 80
99021 | 79 | 80 | CD | MAG |  | FR | WH | LT | [10 empty] | 80 | D | 70
99022 | 80 | 81 | CD | MAG |  | FR | WH | LT |  |  | QTZ | 2 | [6 empty] | 80 | D | 1111
99023 | 81 | 82 | CD | MAG |  | FR | WH | LT | [5 empty] | CHL | W |  |  |  | 80 | D | 154
99024 | 82 | 83 | CD | MAG |  | FR | WH | LT |  |  | QTZ | 2 |  | CHL | W |  |  |  | 90 | D | 129
99025 | 83 | 84 | CD | MAG |  | FR | WH | LT | [10 empty] | 85 | D | 148 | 10:05AM
99026 | 84 | 85 | CD | MAG | BRECC | FR | GY | MED | [5 empty] | CHL | W |  |  |  | 85 | D | 101
99027 | 85 | 86 | CD | MAG | BRECC | FR | GY | MED | [5 empty] | CHL | W |  |  |  | 85 | D | 96
99028 | 86 | 87 | CD | MAG |  | FR | GY | MED | [10 empty] | 85 | D | 79
99029 | 87 | 88 | CD | MAG |  | FR | WH | LT | [10 empty] | 85 | D | 105
99030 | 88 | 89 | CD | MAG |  | FR | WH | LT | [10 empty] | 85 | D | 85
99031 | 89 | 90 | CD | MAG |  | FR | GY | LT | [10 empty] | 85 | D | 92
99032 | 90 | 91 | CD | MAG |  | FR | WH | LT | [10 empty] | 80 | D | 109
99033 | 91 | 92 | CD | MAG |  | FR | WH | LT | [10 empty] | 85 | D | 77
99034 | 92 | 93 | CD | MAG |  | FR | WH | LT | [10 empty] | 80 | D | 102
99035 | 93 | 94 | CD | MAG |  | FR | WH | LT | [10 empty] | 80 | D | 100
99036 | 94 | 95 | CD | MAG | BRECC | FR | WH | LT | [10 empty] | 80 | D | 138
99037 | 95 | 96 | CD | MAG |  | FR | WH | LT | [5 empty] | CHL | W |  |  |  | 80 | D | 111 | STOPPED AT 10:35AM
99038 | 31 | 32 | [19 empty] | DUPLICATED 98973 FROM 31-32M
SURVEY 10:50-11:35AM
PULLING RODS @ 11:45AM
Note on A4: Enter your first sample number here
Note on B4: Enter your first "From" value here
Note on C4: Enter your first "To" value here

## Do not edit!!!!
UNITS | LITH | Oxid | COLOUR | C Int | Texture | Struct | Vein | Vn Style | Alt | Alt Int | Min | Min Sty | Min Int | Wetness
ACGP | NC | VH | BK | BRT | AM | BED | AP | BF | AB | UA | SB | MAS | VW | D
BEES | UND | H | BL | PL | AMY | BOU | BI | BX | ALU | W | APY | DISS | W | M
BRJ | ALUV | M | BR | LT | APH | BR | CA | CX | AR | M | AZ | VEIN | M | MC
BWH | AMPH | S | CR | MED | APR | BX | CABX | EX | CAL | S | BRT | BED | S | S
CD | APL | FR | GR | DRK | BA | CAT | CS | FL | CARB | P | BN | SEC | VS | W
CELD | ARNT |  | GRBR |  | BDD | CLV | CB | LM | CASL | I | CST |  |  | LQ
CRTF | AGLT |  | GY |  | BLD | CR | CP | MA | CHL |  | CER
CTS | ARKS |  | GYGR |  | BOX | CRSH | CH | PG | EP |  | CC
ELCB | BLSH |  | IR |  | BX | DEF | EP | SG | FECB |  | CP
GWTF | BRECC |  | KH |  | CEM | FD | GA | ST | GNT |  | CHR
HQB | CALC |  | OL |  | CG | FLT | PEG | SW | GRSN |  | CIN
KLPF | CSRK |  | OR |  | CON | FOM | QTZ | VL | HEM |  | CU
MTBF | CBRK |  | ORBR |  | CX | FOS | QBX |  | KAO |  | CV
MTDV | CAV |  | PI |  | EQ | FOW | QBI |  | LIM |  | CUP
TT | CLC |  | PU |  | FLT | FR | QCA |  | MGT |  | DG
UNDC | CHRT |  | RD |  | FG | JO | QCS |  | POT |  | GA
WF | CH |  | RDBR |  | FB | LI | QKF |  | PR |  | AU
WLDS | CLAY |  | VI |  | FD | MY | QPY |  | PY |  | HEM
| COLV |  | WH |  | FO | SCHS | QSE |  | RR |  | FEOX
| CNGL |  | YE |  | FOB | SH | SU |  | SER |  | MGH
| DRT |  | YEBR |  | FRAG | SL | SER |  | SI |  | MGT
| DOLER |  |  |  | GLSY | STYD | STW |  | SK |  | MAL
| DOL |  |  |  | GRP | SZ |  |  | SRP |  | MNOX
| DOLCHSC |  |  |  | HBX | TEN |  |  | TM |  | MCS
| DOLSH |  |  |  | IND |  |  |  | UA |  | MLL
| DOLSL |  |  |  | LAM |  |  |  | UD |  | MOL
| FPY |  |  |  | LEA |  |  |  | ZEO |  | OPQ
| FRK |  |  |  | MAG | [5 empty] | ASOX
| FVOL |  |  |  | MAS | [5 empty] | CUOX
| FRCT |  |  |  | MG | [5 empty] | PBOX
| FRCL |  |  |  | MEG | [5 empty] | PYOX
| GAB |  |  |  | MX | [5 empty] | ZNOX
| GNS |  |  |  | MIG | [5 empty] | PN
| GOSS |  |  |  | NOD | [5 empty] | PY
| GRT |  |  |  | PIS | [5 empty] | PO
| GRD |  |  |  | CEMP | [5 empty] | RT
| GPT |  |  |  | PORS | [5 empty] | SCH
| GVL |  |  |  | POR | [5 empty] | SPEC
| GYWK |  |  |  | POB | [5 empty] | SER
| HQBX |  |  |  | PS | [5 empty] | SIG
| IRFM |  |  |  | RX | [5 empty] | SP
| IRST |  |  |  | SAC | [5 empty] | STB
| KAO |  |  |  | SCHS | [5 empty] | SULP
| LAMP |  |  |  | SH | [5 empty] | SUL
| LAT |  |  |  | SIL | [5 empty] | TTL
| LMST |  |  |  | SOF | [5 empty] | TELL
| MRK |  |  |  | SPH | [5 empty] | TNT
| MVOL |  |  |  | SPX | [5 empty] | TNR
| MAG |  |  |  | SPT | [5 empty] | TTH
| MBL |  |  |  | STRO | [5 empty] | TOR
| MQZ |  |  |  | CEMS | [5 empty] | VIO
| MSU |  |  |  | TBD | [5 empty] | WFM
| MTBX |  |  |  | UND | [5 empty] | ZRN
| METS |  |  |  | VEIN
| MUDST |  |  |  | VE
| MYL |  |  |  | VI
| OO |  |  |  | VU
| ORG |  |  |  | XEN
PEG
PHYL
PIS
PHY
QZBX
QZS
QZVN
QZT
RES
RHY
SAND
SDST
SEP
SPLT
SCH
SCRE
SER
SH
SLCT
SILDOL
SLST
SL
SOIL
SYN
TCCBSC
TCSC
TRN
TRVN
TUF
VEBX
VOLC
VBX
VCC