## 06MF020
Hole No: 06MF020 |  |  | MGA E: 711622 |  |  |  |  | Local grid: |  |  |  | Peg ID: PMFU |  |  |  | Geo:WG |  | Start date: 12/09/06 |  |  |  |  | Scint ID: Exploranium
Hole depth: 115m |  |  | MGA N: 8567768 |  |  |  |  | AZ: |  |  | Dip: -90 |  |  | Driller: Underdale |  |  |  | End Date: 12/9/06 |  |  |  |  | Scint BG: | Prospect: Mt Fitch Uranium
Sample | From | To | Recov | UNIT | LITH 1 | LITH 2 | Weath | Col | C. Int | Text | Strct | Vn Typ | Vn% | AltTyp | Alt int | MIN | MZSY | M Int | Wet | M3% | Wet | Scint | COMMENTS
85887 | 0 | 1 | 20 | WF | BLSH |  | VH | BR | DRK |  |  | QTZ | 1 | LIM | M |  |  |  | D |  |  | 77 | All samples in red sent for assaying
85888 | 1 | 2 | 40 | WF | BLSH |  | M | BR/GY | LIT |  |  | QTZ | 1 | L/HEM | W |  |  |  | D |  |  | 84
85889 | 2 | 3 | 50 | WF | BLSH |  | W | GY | LIT |  |  | QTZ | 3 | L/HEM | W |  |  |  | D |  |  | 72
85890 | 3 | 4 | 65 | WF | BLSH |  | VW | GY | LIT |  |  | QTZ | 4 | L/HEM | W |  |  |  | D |  |  | 73
85891 | 4 | 5 | 65 | WF | BLSH |  | FR | GY | DRK |  |  |  |  | HEM | W |  |  |  | D |  |  | 56
85892 | 5 | 6 | 65 | WF | BLSH |  | FR | GY | LIT |  |  | QTZ | 5 | LIM | M |  |  |  | D |  |  | 54
85893 | 6 | 7 | 60 | WF | BLSH |  | FR | GY | LIT |  |  | QTZ | 4 | LIM | M |  |  |  | D |  |  | 56
85894 | 7 | 8 | 70 | WF | BLSH | BLCH | FR | GY | LIT |  |  | QTZ | 5 | LIM | W |  |  |  | D |  |  | 83 | BLACH CHERT
85895 | 8 | 9 | 65 | WF | BLSH | BLCH | FR | GY | LIT |  |  | QTZ | 5 | LIM | W |  |  |  | D |  |  | 102 | BLACH CHERT
85896 | 9 | 10 | 65 | WF | BLSH | [13 empty] | D |  |  | 150
85897 | 10 | 11 | 50 | WF | BLSH |  | FR | GY | DRK |  |  | QTZ | 2 | L/HEM | W |  |  |  | D |  |  | 130
85898 | 11 | 12 | 70 | WF | BLSH |  | FR | GY | DRK |  |  | QTZ | 1 | LIM | W |  |  |  | D |  |  | 115
85899 | 12 | 13 | 60 | WF | BLSH |  | FR | GY | DRK |  |  | QTZ | 2 | LIM | W |  |  |  | D |  |  | 102
85900 | 13 | 14 | 50 | WF | BLSH | QTZ | FR | GY | LIT |  |  | QTZ | 5 | LIM | W |  |  |  | D |  |  | 110 | SILICATED BLSH/GRN ALT
85901 | 14 | 15 | 50 | WF | BLSH | QTZ | FR | GY | LIT |  |  | QTZ | 3 | LIM | W |  |  |  | D |  |  | 81 | SILICATED BLSH/GRN ALT
85902 | 15 | 16 | 60 | WF | BLSH |  | FR | GY | LIT |  |  | QTZ | 3 | L/HEM | W |  |  |  | D |  |  | 95
85903 | 16 | 17 | 65 | WF | BLSH |  | FR | GY | DRK |  |  | QTZ | 2 | L/HEM | W |  |  |  | D |  |  | 65 | LIGHT GREEN ALT.
85904 | 17 | 18 | 50 | WF | BLSH |  | FR | GY | DRK |  |  | QTZ | 1 | HEM | VW |  |  |  | D |  |  | 60 | WATER
85905 | 18 | 19 | 60 | WF | BLSH |  | FR | GY | DRK |  |  | QTZ | 3 | HEM | W |  |  |  | D |  |  | 75
85906 | 19 | 20 | 70 | WF | BLSH |  | FR | GY | DRK |  |  | QTZ | 4 | HEM | W |  |  |  | M |  |  | 100
85907 | 20 | 21 | 65 | WF | BLSH |  | FR | GY | DRK |  |  | QTZ | 4 | L/HEM | W |  |  |  | D |  |  | 95
85908 | 21 | 22 | 70 | WF | BLSH |  | FR | GY | LIT |  |  | QTZ | 4 | L/HEM | M |  |  |  | D |  |  | 140
85909 | 22 | 23 | 60 | WF | BLSH |  | FR | GY | LIT |  |  | QTZ | 4 | L/HEM | M |  |  |  | D |  |  | 185
85910 | 23 | 24 | 65 | WF | DOL | BLSH | FR | BR | LIT |  |  | QTZ | 4 | LIM | M |  |  |  | D |  |  | 240
85911 | 24 | 25 | 60 | WF | DOL | BLSH | FR | BR | LIT |  |  | QTZ | 4 | LIM | M |  |  |  | D |  |  | 225
85912 | 25 | 26 | 45 | WF | BLSH | DOL | FR | BR | LIT |  |  | QTZ | 5 | LIM | M |  |  |  | D |  |  | 140
85913 | 26 | 27 | 70 | WF | BLSH | QTZ | FR | BR | LIT |  |  | QTZ | 5 | LIM | M |  |  |  | D |  |  | 80
85914 | 27 | 28 | 65 | WF | BLSH | DOL | FR | BR | LIT |  |  | QTZ | 5 | LIM | M |  |  |  | D |  |  | 85
85915 | 28 | 29 | 50 | WF | BLSH | DOL | FR | BR | LIT |  |  | QTZ | 5 | LIM | M |  |  |  | D |  |  | 105
85916 | 29 | 30 | 50 | WF | DOL |  | FR | GY | LIT |  |  | QTZ | 5 | LIM | VW | PY | DISS | W | D |  |  | 90
85917 | 30 | 31 | 70 | WF | BLSH |  | FR | GY | DRK |  |  | QTZ | 1 |  |  | PY | DISS | W | D |  |  | 185 | Graphitic
85918 | 31 | 32 | 60 | WF | BLSH |  | FR | GY | DRK | [6 empty] | PY | DISS | W | D |  |  | 500
85919 | 32 | 33 | 60 | WF | BLSH |  | FR | GY | DRK | [6 empty] | PY | DISS | W | D |  |  | 175
85920 | 33 | 34 | 60 | WF | BLSH |  | FR | GY | DRK |  |  |  |  | LIM | W | PY | DISS | W | D |  |  | 700
85921 | 34 | 35 | 70 | WF | BLSH |  | FR | GY | DRK |  |  |  |  | LIM | W | PY | DISS | W | D |  |  | 265
85922 | 35 | 36 | 65 | WF | BLSH | DOL | FR | GY | LIT |  |  | QTZ | 2 | LIM | W | PY | DISS | VW | D |  |  | 220
85923 | 36 | 37 | 65 | WF | BLSH | QTZ | FR | GY | LIT |  |  | QTZ | 2 | LIM | W | PY | DISS | VW | D |  |  | 250
85924 | 37 | 38 | 65 | WF | BLSH | CLAY | FR | BR | DRK |  |  | QTZ | 1 | LIM | W |  |  |  | D |  |  | 268
85925 | 38 | 39 | 60 | WF | BLSH | CLAY | FR | BR | DRK |  |  | QTZ | 1 | LIM | W |  |  |  | M |  |  | 115
85926 | 39 | 40 | 70 | WF | BLSH | QTZ | FR | BR | DRK |  |  | QTZ | 2 | LIM | W |  |  |  | M |  |  | 199
85927 | 40 | 41 | 65 | WF | BLSH |  | FR | GY | DRK |  |  | QTZ | 1 | LIM | W |  |  |  | D |  |  | 230
85928 | 41 | 42 | 65 | WF | BLSH | CLAY | FR | BR | LIT |  |  | QTZ | 2 | LIM | W |  |  |  | D |  |  | 235
85929 | 42 | 43 | 65 | WF | BLSH | CLAY | FR | GY | DRK |  |  | QTZ | 2 | L/HEM | W | PY | DISS | VW | D |  |  | 235
85930 | 43 | 44 | 65 | WF | BLSH | GOSS | FR | GY | DRK |  |  | QTZ | 2 | LIM | W | PY | DISS | VW | D |  |  | 210
85931 | 44 | 45 | 65 | WF | BLSH | GOSS | FR | GY | DRK |  |  | QTZ | 2 | LIM | W | PY | DISS | VW | D |  |  | 185
85932 | 45 | 46 | 60 | WF | BLSH | GOSS | FR | GY | DRK |  |  | QTZ | 2 | LIM | W | PY | DISS | VW | D |  |  | 200
85933 | 46 | 47 | 65 | WF | BLSH | GOSS | FR | GY | DRK | [9 empty] | D |  |  | 175
85934 | 47 | 48 | 65 | WF | BLSH | GOSS | FR | GY | DRK |  |  | QTZ | 1 | LIM | W | PY | DISS | VW | D |  |  | 150
85935 | 48 | 49 | 65 | WF | BLSH | GOSS | FR | GY | DRK |  |  | QTZ | 1 | LIM | M |  |  |  | D |  |  | 157
85936 | 49 | 50 | 65 | WF | BLSH | GOSS | FR | BR | DRK |  |  |  |  | L/HEM | M |  |  |  | D |  |  | 145
85937 | 50 | 51 | 65 | WF | BLSH | GOSS | FR | BR | DRK |  |  |  |  | L/HEM | M |  |  |  | D |  |  | 130
85938 | 51 | 52 | 40 | WF | BLSH | GOSS | FR | BR | DRK |  |  |  |  | L/HEM | M |  |  |  | D |  |  | 235 | Cavity
85939 | 52 | 53 | 10 | CD | CLAY | GOSS | H | BR | DRK | [9 empty] | M |  |  | 180 | Cavity
85940 | 53 | 54 |  | CD | CAVE | [17 empty] | Booster in use
85941 | 54 | 55 | 20 | CD | CLAY | GOSS | H | BR | DRK | [9 empty] | M |  |  | 130
85942 | 55 | 56 | 70 | CD | DOL | IRST | FR | WH | LT |  |  | QTZ | 5 | LIM | M |  |  |  | W |  |  | 74
85943 | 56 | 57 | 60 | CD | DOL | IRST | FR | WH | LT |  |  | QTZ | 5 | L/HEM | W |  |  |  | W |  |  | 70
85944 | 57 | 58 | 65 | CD | DOL | IRST | FR | WHBR | LT |  |  | QTZ | 5 | L/HEM | W |  |  |  | W |  |  | 65
85945 | 58 | 59 | 60 | CD | DOL | IRST | FR | BR | LT |  |  | QTZ | 5 | L/HEM | W |  |  |  | W |  |  | 76
85946 | 59 | 60 | 45 | CD | DOL |  | FR | GNWH | LT |  |  | QTZ | 5 | [5 empty] | W |  |  | 71 | Pink qtz
85947 | 60 | 61 | 45 | CD | DOL |  | FR | WH | LT |  |  | QTZ | 4 | [5 empty] | W |  |  | 70 | Chlorite altn
85948 | 61 | 62 | 50 | CD | DOL | IRST | FR | WH | LT |  |  | QTZ | 3 | LIM | VW |  |  |  | W |  |  | 80 | Chlorite altn
85949 | 62 | 63 | 40 | CD | DOL | IRST | FR | WHGY | LT |  |  | QTZ | 5 | [5 empty] | W |  |  | 87 | Chlorite altn
85950 | 63 | 64 | 50 | CD | DOL | IRST | FR | WH/GY | LT |  |  | QTZ | 5 | [5 empty] | W |  |  | 103 | Chlorite altn
85951 | 64 | 65 | 50 | CD | DOL | IRST | FR | GYGN | LT |  |  | QTZ | 5 | [5 empty] | W |  |  | 115 | Chlorite altn
85952 | 65 | 66 | 40 | CD | DOL | IRST | FR | GY | LT |  |  | QTZ | 3 | [5 empty] | W |  |  | 61
85953 | 66 | 67 | 40 | CD | DOL | IRST | FR | GY | LT |  |  | QTZ | 5 | [5 empty] | W |  |  | 55
85954 | 67 | 68 | 40 | CD | DOL |  | FR | GY | LT |  |  | QTZ | 3 | [5 empty] | W |  |  | 64
85955 | 68 | 69 | 40 | CD | MAG |  | FR | WH | LT |  |  | QTZ | 5 | LIM | VW |  |  |  | W |  |  | 54
85956 | 69 | 70 | 40 | CD | MAG |  | FR | WH | LT |  |  | QTZ | 5 | CH | M |  |  |  | W |  |  | 45
85957 | 70 | 71 | 35 | CD | MAG |  | FR | WH | LT |  |  | QTZ | 5 | [5 empty] | W |  |  | 50
85958 | 71 | 72 | 30 | CD | MAG |  | FR | GY | DRK |  |  | QTZ | 3 | CH | S |  |  |  | W |  |  | 62
85959 | 72 | 73 | 25 | CD | MAG | IRST | FR | GY | DRK |  |  | QTZ | 2 | CH | M |  |  |  | W |  |  | 71
85960 | 73 | 74 | 35 | CD | MAG | IRST | FR | GY | LT |  |  | QTZ | 2 | CH | W |  |  |  | W |  |  | 66
85961 | 74 | 75 | 35 | CD | MAG |  | FR | WH | LT |  |  | QTZ | 3 | CH | VW |  |  |  | W |  |  | 60
85962 | 75 | 76 | 40 | CD | MAG |  | FR | WH | LT |  |  | QTZ | 2 | [5 empty] | W |  |  | 58
85963 | 76 | 77 | 30 | CD | MAG | IRST | FR | WH | LT |  |  | QTZ | 2 | CH | VW |  |  |  | W |  |  | 45
85964 | 77 | 78 | 30 | CD | MAG | IRST | FR | WH | LT |  |  | QTZ | 2 |  |  | PY | DISS | VW | W |  |  | 55
85965 | 78 | 79 | 35 | CD | MAG |  | FR | WH | LT |  |  | QTZ | 2 |  |  | PY | DISS | VW | W |  |  | 45
85966 | 79 | 80 | 30 | CD | MAG |  | FR | WH | LT |  |  | QTZ | 3 |  |  | PY | DISS | VW | W |  |  | 46
85967 | 80 | 81 | 25 | CD | MAG |  | FR | WH | LT |  |  | QTZ | 1 |  |  | PY | DISS | VW | W |  |  | 45 | blk sulph min
85968 | 81 | 82 | 20 | CD | MAG |  | FR | WH | LT |  |  | QTZ | 2 | CH | W | PY | DISS | VW | W |  |  | 69 | blk sulph min
85969 | 82 | 83 | 25 | CD | MAG |  | FR | GY | LT |  |  | QTZ | 2 | CH | W |  |  |  | W |  |  | 52 | blk sulph min
85970 | 83 | 84 | 30 | CD | MAG |  | FR | GY | LT |  |  | QTZ | 1 | CH | VW |  |  |  | W |  |  | 73 | blk sulph min
85971 | 84 | 85 | 35 | CD | MAG | IRST | FR | GY | LT |  |  | QTZ | 1 | CH | VW |  |  |  | W |  |  | 86
85972 | 85 | 86 | 30 | CD | MAG |  | FR | GY | LT |  |  | QTZ | 1 | CH | W |  |  |  | W |  |  | 114
85973 | 86 | 87 | 45 | CD | MAG |  | FR | GY | LT |  |  |  |  | CH | W |  |  |  | W |  |  | 115
85974 | 87 | 88 | 40 | CD | MAG |  | FR | WH | LT |  |  |  |  | CH | VW |  |  |  | W |  |  | 45
85975 | 88 | 89 | 35 | CD | MAG |  | FR | WH | LT |  |  |  |  | CH | W |  |  |  | W |  |  | 41
85976 | 89 | 90 | 35 | CD | MAG |  | FR | WH | LT |  |  |  |  | CH | W |  |  |  | W |  |  | 50
85977 | 90 | 91 | 40 | CD | MAG |  | FR | WH | LT |  |  |  |  | CH | W |  |  |  | W |  |  | 48
85978 | 91 | 92 | 40 | CD | MAG |  | FR | WHGY | LT |  |  |  |  | CH | W |  |  |  | W |  |  | 75
85979 | 92 | 93 | 30 | CD | MAG |  | FR | GNWH | LT |  |  |  |  | CH | W | PY | DISS | VW | W |  |  | 118
85980 | 93 | 94 | 40 | CD | MAG |  | FR | GY | LT |  |  |  |  | CH | W | PY | DISS | VW | W |  |  | 104
85981 | 94 | 95 | 40 | CD | MAG |  | FR | GY | LT |  |  |  |  | CH | W | PY | DISS | VW | W |  |  | 85
85982 | 95 | 96 | 35 | CD | MAG |  | FR | GY | LT |  |  |  |  | CH | W | PY | DISS | VW | W |  |  | 80
85983 | 96 | 97 | 35 | CD | MAG | BLSH? | FR | GYGN | DRK |  |  |  |  | CH | S | PY | DISS | VW | W |  |  | 152
85984 | 97 | 98 | 35 | CD | BLSH |  | FR | GY | DRK | [9 empty] | W |  |  | 114
85985 | 98 | 99 | 35 | CD | BLSH |  | FR | GYGN | DRK |  |  | QTZ | 2 | CH | M |  |  |  | W |  |  | 81
85986 | 99 | 100 | 35 | CD | MAG | BLSH | FR | GY | DRK |  |  |  |  | CH | M |  |  |  | W |  |  | 68
85987 | 100 | 101 | 35 | CD | MAG |  | FR | GN | LT |  |  |  |  | CH | M |  |  |  | W |  |  | 64
85988 | 101 | 102 | 30 | CD | MAG |  | FR | GN | LT |  |  |  |  | CH | M |  |  |  | W |  |  | 74
85989 | 102 | 103 | 30 | CD | MAG |  | FR | GN | LT |  |  |  |  | CH | W |  |  |  | W |  |  | 113
85990 | 103 | 104 | 30 | CD | MAG |  | FR | GN | LT |  |  |  |  | CH | W | PY | DISS | VW | W |  |  | 122
85991 | 104 | 105 | 30 | CD | MAG |  | FR | GN | LT |  |  |  |  | CH | M | PY | DISS | VW | W |  |  | 125
85992 | 105 | 106 | 30 | CD | MAG |  | FR | WH | LT |  |  |  |  | CH | VW |  |  |  | W |  |  | 150
85993 | 106 | 107 | 30 | CD | MAG |  | FR | WH | LT |  |  |  |  | CH | VW |  |  |  | W |  |  | 143
85994 | 107 | 108 | 30 | CD | MAG |  | FR | WH | LT |  |  |  |  | CH | VW |  |  |  | W |  |  | 150
85995 | 108 | 109 | 30 | CD | MAG |  | FR | WH | LT | [9 empty] | W |  |  | 120
85996 | 109 | 110 | 30 | CD | MAG |  | FR | WH | LT |  |  |  |  | CH | VW |  |  |  | W |  |  | 127
85997 | 110 | 111 | 35 | CD | MAG |  | FR | WH | LT |  |  |  |  | CH | VW |  |  |  | W |  |  | 98
85998 | 111 | 112 | 30 | CD | MAG |  | FR | WH | LT | [9 empty] | W |  |  | 105
85999 | 112 | 113 | 30 | CD | MAG |  | FR | WH | LT |  |  |  |  | CH | VW |  |  |  | W |  |  | 83
86000 | 113 | 114 | 30 | CD | MAG |  | FR | WH | LT | [9 empty] | W |  |  | 97
86001 | 114 | 115 | 30 | CD | MAG |  | FR | WH | LT | [9 empty] | W |  |  | 92 | Hole completed at 2:30pm
86002 | 33 | 34 | [20 empty] | Duplicate of sample 85920 (33-34m)