## 06MF001
Hole No: 06MF001 |  |  | MGA E: 711570 |  |  |  |  | Local grid: |  |  |  | Peg ID: PMFU01 |  |  |  | Geo:JF |  | Start date: 12/8/06 |  |  |  |  | Scint ID: SPP2
Total depth:97M |  |  | MGA N: 8567873 |  |  |  |  | AZ: |  |  | Dip: -90 |  |  | Driller: Underdale |  |  |  | End Date: 13/8/06 |  |  |  |  | Scint BG: 25eps | Prospect: Mt Fitch Uranium
Sample | From | To | Recov | UNIT | LITH 1 | LITH 2 | Weath | Col | C. Int | Text | Strct | Vn Typ | Vn% | AltTyp | Alt int | MIN | MZSY | M Int | Wet | M3% | Wet | Scint | COMMENTS
83309 | 0 | 1 | 40 | WF | SH |  | M | BRGY | DRK | LAM | [8 empty] | D |  |  | 25 | Samples in red sent for assay, Started drilling 2.25 pm 3m collar
83310 | 1 | 2 | 80 | WF | BLSH | QV | M | BRGY | DRK | LAM |  | QTZ | 30 | [5 empty] | D |  |  | 25
83311 | 2 | 3 | 100 | WF | BLSH | QV | S | GY | DRK | LAM |  | QTZ | 30 | [5 empty] | D |  |  | 30 | cherty
83312 | 3 | 4 | 80 | WF | BLSH |  | M | BRGY | DRK | LAM | [8 empty] | D |  |  | 35 | restarted drilling 3.05pm
83313 | 4 | 5 | 100 | WF | BLSH | QV | M | BRGY | DRK | LAM |  | QTZ | 10 | [5 empty] | D |  |  | 35
83314 | 5 | 6 | 100 | WF | BLSH |  | M | BRGY | DRK | LAM |  | QTZ | 5 | [5 empty] | D |  |  | 35
83315 | 6 | 7 | 100 | WF | QV | BLSH | M | GY |  | MAS |  | QTZ | 90 | [5 empty] | D |  |  | 15 | qtz veins. N.B 1st rod is 7m long
83316 | 7 | 8 | 100 | WF | QV | SH | M | GYBR |  | MAS |  | QTZ | 70 | [5 empty] | D |  |  | 35 | qtz veins. N.B 1st rod is 7m long
83317 | 8 | 9 | 100 | WF | QV | SH | M | BRGY |  | MAS |  | QTZ | 90 | [5 empty] | D |  |  | 30 | qtz veins. N.B 1st rod is 7m long
83318 | 9 | 10 | 100 | WF | QV | SH | M | BRGY |  | MAS |  | QTZ | 90 | [5 empty] | D |  |  | 20 | qtz veins. N.B 1st rod is 7m long
83319 | 10 | 11 | 100 | WF | BLSH |  | M | BRGY |  | LAM |  | QTZ | 10 | [5 empty] | D |  |  | 40
83320 | 11 | 12 | 70 | WF | QV | SH | M | GY |  | MAS |  | QTZ | 90 | [5 empty] | D |  |  | 35 | qtz veins
83321 | 12 | 13 | 80 | WF | QV | SH | M | GY |  | MAS |  | QTZ | 90 | [5 empty] | D |  |  | 35 | qtz veins
83322 | 13 | 14 | 100 | WF | QV | GOSS | M | GYBR | DRK | MAS |  | QTZ | 70 | [5 empty] | D |  |  | 35
83323 | 14 | 15 | 100 | WF | BLSH |  | S | BK |  | LAM | [8 empty] | D |  |  | 50 | Graphitic
83324 | 15 | 16 | 100 | WF | BLSH | GOSS | M | RDBR | DRK | LAM | [8 empty] | D |  |  | 45 | Gossanous shale. Graphitic
83325 | 16 | 17 | 100 | WF | BLSH | GOSS | M | RDBR | DRK | LAM | [8 empty] | D |  |  | 35 | Gossanous shale
83326 | 17 | 18 | 100 | WF | BLSH |  | S | BK |  | LAM | [5 empty] | MAL | VEIN | W | D |  |  | 25
83327 | 18 | 19 | 100 | WF | BLSH | GOSS | M | BRGY | DRK | LAM |  |  |  | SER | M | MAL | VEIN | M | D |  |  | 25 | malachite
83328 | 19 | 20 | 100 | WF | BLSH | GOSS | M | BRGY | DRK | LAM | [8 empty] | D |  |  | 30 | Water
83329 | 20 | 21 | 100 | WF | BLSH |  | S | BK |  | LAM | [8 empty] | D |  |  | 30
83330 | 21 | 22 | 100 | WF | BLSH |  | M | BK |  | LAM |  | QTZ | 30 | [5 empty] | D |  |  | 35
83331 | 22 | 23 | 100 | WF | BLSH |  | M | BK |  | LAM |  | QTZ | 40 | [5 empty] | D |  |  | 35
83332 | 23 | 24 | 100 | WF | BLSH | GOSS | M | BK |  | LAM | [8 empty] | D |  |  | 35
83333 | 24 | 25 | 100 | WF | SH |  | M | GY |  | LAM |  | QTZ | 10 | [5 empty] | D |  |  | 55
83334 | 25 | 26 | 100 | WF | QV | SH | M | GY |  | MAS |  | QTZ | 90 | [5 empty] | D/M |  |  | 40 | qtz veins
83335 | 26 | 27 | 100 | WF | QV | SH | M | GY |  | MAS |  | QTZ | 80 | [5 empty] | D |  |  | 35
83336 | 27 | 28 | 100 | WF | BLSH | QV | M | BK |  | MAS |  | QTZ | 40 | [5 empty] | D |  |  | 35
83337 | 28 | 29 | 100 | WF | BLSH | QV | M | BK |  | LAM |  | QTZ | 30 |  |  | PY | VEIN | W | D |  |  | 35
83338 | 29 | 30 | 100 | WF | BLSH |  | S | BK |  | LAM | [8 empty] | D |  |  | 45
83339 | 30 | 31 | 100 | WF | BLSH |  | M | BK |  | LAM |  | QTZ | 20 | [5 empty] | D |  |  | 40 | hematite after Py?
83340 | 31 | 32 | 100 | WF | BLSH |  | M | BK |  | LAM |  | QTZ | 20 | [5 empty] | D |  |  | 50
83341 | 32 | 33 | 100 | WF | BLSH |  | M | BK |  | LAM |  | QTZ | 20 | [5 empty] | D |  |  | 65
83342 | 33 | 34 | 100 | WF | BLSH |  | M | BK |  | LAM |  | QTZ | 10 | [5 empty] | D |  |  | 65
83343 | 34 | 35 | 100 | WF | BLSH | SLST | FR | BK |  | LAM | [8 empty] | D |  |  | 40
83344 | 35 | 36 | 100 | WF | BLSH |  | FR | BK |  | LAM |  | QTZ | 10 | [5 empty] | D |  |  | 35
83345 | 36 | 37 | 100 | WF | BLSH |  | S | BK |  | LAM |  | QTZ | 10 | [5 empty] | D |  |  | 50
83346 | 37 | 38 | 100 | WF | SH | TCSC | FR | GY | LT | LAM | [8 empty] | D |  |  | 90 | Talcose??
83347 | 38 | 39 | 100 | WF | SH | TCSC | FR | GY | LT | LAM | [8 empty] | D |  |  | 60 | Talcose??
83348 | 39 | 40 | 100 | CD | DOL | TCSC | FR | GY | LT | MAS | [8 empty] | D |  |  | 60 | Pink dolomite+ Talc schist
83349 | 40 | 41 | 100 | CD | BRECC |  | FR | GY | LT | BX | [8 empty] | D |  |  | 45 | Breccia? 50% SH 30% Qtz 20% Dol??
83350 | 41 | 42 | 100 | CD | BRECC |  | FR | GY | LT | BX | [8 empty] | D |  |  | 35 | Breccia? 50% SH 30% Qtz 20% Dol??
83351 | 42 | 43 | 100 | CD | BRECC |  | FR | GY | LT | BX | [8 empty] | D |  |  | 55 | Breccia? 50% SH 30% Qtz 20% Dol??
83352 | 43 | 44 | 90 | CD | BRECC |  | FR | GY | LT | BX | [8 empty] | M/D |  |  | 50 | Breccia? 50% SH 30% Qtz 20% Dol??
83353 | 44 | 45 | 100 | WF | BLSH | QV | FR | GY |  | MAS |  | QTZ | 60 | [5 empty] | D |  |  | 25 | ? Breccia or VN Qtz
83354 | 45 | 46 | 100 | WF | BLSH | QV | FR | GY |  | MAS |  | QTZ | 40 | [5 empty] | D |  |  | 25 | ? Breccia or VN Qtz
83355 | 46 | 47 | 100 | CD | BRECC | TCSC | FR | GY | LT | BX |  |  |  | SER | M |  |  |  | D |  |  | 25 | Talcose schist + Dol + Qtz
83356 | 47 | 48 | 100 | CD | BRECC | TCSC | FR | GY | LT | BX |  |  |  | SER | M |  |  |  | D |  |  | 25 | Talcose schist + Dol + Qtz
83357 | 48 | 49 | 100 | CD | BRECC | TCSC | FR | GY | LT | BX |  |  |  | SER | M |  |  |  | D |  |  | 25 | Talcose schist + Dol + Qtz
83358 | 49 | 50 | 100 | CD | DOL | BRECC | FR | GNGY |  | MAS | [8 empty] | D |  |  | 25
83359 | 50 | 51 | 100 | CD | DOL |  | FR | GNGY |  | MAS | [8 empty] | D |  |  | 20 | Fresh dolomite, coarse
83360 | 51 | 52 | 100 | CD | DOL |  | FR | GNGY |  | MAS | [8 empty] | D |  |  | 15
83361 | 52 | 53 | 100 | CD | DOL |  | FR | GNGY |  | MAS | [8 empty] | D |  |  | 20
83362 | 53 | 54 | 100 | CD | DOL |  | FR | GNGY |  | MAS | [8 empty] | D |  |  | 20
83363 | 54 | 55 | 100 | CD | DOL |  | FR | GNGY |  | MAS | [8 empty] | D |  |  | 20
83364 | 55 | 56 | 100 | CD | DOL |  | FR | GNGY |  | MAS | [8 empty] | D |  |  | 20
83365 | 56 | 57 | 100 | CD | DOL |  | FR | GNGY |  | MAS | [8 empty] | D |  |  | 20
83366 | 57 | 58 | 100 | CD | DOL |  | FR | GNGY |  | MAS | [8 empty] | D |  |  | 20
83367 | 58 | 59 | 100 | CD | DOL |  | FR | GNGY |  | MAS |  |  |  | CHL | W |  |  |  | D |  |  | 20 | Weakly Chloritised?
83368 | 59 | 60 | 100 | CD | DOL |  | FR | GNGY |  | MAS |  | QTZ | 20 | [5 empty] | D |  |  | 15 | +Qtz veins
83369 | 60 | 61 | 100 | CD | DOL | MAG | FR | GYGN |  | MAS | [8 empty] | D |  |  | 15
83370 | 61 | 62 | 80 | CD | DOL | MAG |  | GYGN |  | MAS | [8 empty] | M/D |  |  | 20
83371 | 62 | 63 | 100 | CD | DOL | MAG |  | GYGN |  | MAS | [8 empty] | D |  |  | 20
83372 | 63 | 64 | 100 | CD | DOL | MAG |  | GYGN |  | MAS | [8 empty] | D |  |  | 20
83373 | 64 | 65 | 100 | CD | DOL | MAG |  | GYGN |  | MAS | [8 empty] | D |  |  | 20
83374 | 65 | 66 | 100 | CD | DOL | MAG |  | GYGN |  | MAS | [8 empty] | D |  |  | 20
83375 | 66 | 67 | 100 | CD | DOL | MAG |  | GYGN |  | MAS | [8 empty] | D |  |  | 20 | Stopped for DHY 12/8
83376 | 67 | 68 | 80 | CD | DOL | MAG |  | GYGN |  | MAS | [8 empty] | W |  |  | 20 | Started 13/8 7.40 am
83377 | 68 | 69 | 100 | CD | DOL | MAG |  | GYGN |  | MAS | [8 empty] | M/D |  |  | 20
83378 | 69 | 70 | 100 | CD | DOL | MAG |  | GYGN |  | MAS | [8 empty] | D |  |  | 20
83379 | 70 | 71 | 100 | CD | DOL | MAG |  | GYGN |  | MAS | [8 empty] | D |  |  | 20
83380 | 71 | 72 | 100 | CD | DOL | MAG |  | GYGN |  | MAS | [8 empty] | D |  |  | 20
83381 | 72 | 73 | 100 | CD | DOL | MAG |  | GYGN |  | MAS | [5 empty] | PY | VEIN | W | D |  |  | 15 | Minor Py in veins?
83382 | 73 | 74 | 100 | CD | MAG | DOL |  | GYGN |  | MAS | [8 empty] | D |  |  | 15
83383 | 74 | 75 | 100 | CD | CHRT | MAG |  | GYGN | DRK | MAS | [5 empty] | PY | DISS | W | D |  |  | 15 | Chert with minor Py
83384 | 75 | 76 | 100 | CD | DOL | MAG |  | GYGN |  | MAS | [5 empty] | PY | DISS | W | D |  |  | 15 | V minor Py
83385 | 76 | 77 | 100 | CD | DOL | SH |  | GYGN |  | MAS |  | QTZ | 15 |  |  | PY | VEIN | W/M | D |  |  | 15 | Py with Qtz veins
83386 | 77 | 78 | 100 | CD | MAG | SH |  | GYGN |  | MAS | [5 empty] | PY | DISS | W | D |  |  | 15 | V minor Py minor SH fragments
83387 | 78 | 79 | 100 | CD | MAG | DOL |  | GYGN |  | MAS | [5 empty] | PY | DISS | W | D |  |  | 15 | 40% SH fragments
83388 | 79 | 80 | 100 | CD | MAG |  |  | GYGN |  | MAS | [5 empty] | PY | DISS | W | D |  |  | 25
83389 | 80 | 81 | 2 | CD | GOSS |  | VH | BR | DRK | [9 empty] | W |  |  |  | Cavity probably gossan water
83390 | 81 | 82 | 0 | CD |  |  | VH | BR | DRK | [9 empty] | W |  |  |  | Cavity probably gossan water
83391 | 82 | 83 | 0 | CD |  |  | VH | BR | DRK | [9 empty] | W |  |  |  | Cavity probably gossan water
83392 | 83 | 84 | 2 | CD | GOSS | DOL | VH | BR | DRK | [9 empty] | W |  |  |  | Little recovery gossan/rotten DOL
83393 | 84 | 85 | 0 | CD | GOSS |  | VH | BR | DRK | [9 empty] | W |  |  |  | Cavity
83394 | 85 | 86 | 70 | CD | MAG | DOL | FR | GNGY |  | MAS | [8 empty] | W |  |  | 25 | Lots of water? Contaminated
83395 | 86 | 87 | 80 | CD | MAG | DOL | FR | GNGY |  | MAS | [8 empty] | W |  |  | 25 | V. slow drilling. Contaminated
83396 | 87 | 88 | 100 | CD | MAG | DOL | FR | GNGY |  | MAS | [8 empty] | D |  |  | 25 | Dry sample no contamination
83397 | 88 | 89 | 90 | CD | MAG | DOL | FR | GNGY |  | MAS | [5 empty] | PY | VEIN | W | D |  |  | 25 | Minor SH??
83398 | 89 | 90 | 90 | CD | MAG | DOL | FR | GNGY |  | MAS |  | QTZ | 10 |  |  | PY | VEIN | M | D |  |  | 25 | Pyritic-Qtz veins
83399 | 90 | 91 | 100 | CD | MAG | DOL | FR | GNGY |  | MAS | [8 empty] | D |  |  | 20
83400 | 91 | 92 | 100 | CD | MAG | DOL | FR | GNGY |  | MAS | [5 empty] | PY | VEIN | W | D |  |  | 25
83401 | 92 | 93 | 100 | CD | MAG | DOL | FR | GY | LT | MAS | [8 empty] | D |  |  | 25
83402 | 93 | 94 | 100 | CD | MAG | DOL | FR | GY | LT | MAS | [8 empty] | D |  |  | 25
83403 | 94 | 95 | 100 | CD | MAG | DOL | FR | GY | LT | MAS | [8 empty] | D |  |  | 15 | Hole stopped 10.30am
83404 | 95 | 96 | 100 | CD | MAG | DOL | FR | GNGY |  | MAS | [8 empty] | D |  |  | 20
83405 | 96 | 97 | 100 | CD | MAG | DOL | FR | GNGY |  | MAS | [8 empty] | D |  |  | 25 | Duplicate sample
[22 empty] | 15 | 83406=83339 30-31m
One bent RC rod
Due to cavity