## 06MF019
Hole No: 06MF019 |  |  | MGA E: 711632 |  |  |  |  | Local grid: |  |  |  | Peg ID: PMFU |  |  |  | Geo:KK |  | Start date: 11/09/06 |  |  |  |  | Scint ID: Exploranium
Hole depth:61m |  |  | MGA N: 8567596 |  |  |  |  | AZ: |  |  | Dip: -90 |  |  | Driller: Underdale |  |  |  | End Date: 11/9/06 |  |  |  |  | Scint BG: 200c/s | Prospect: Mt Fitch Uranium
Sample | From | To | Recov | UNIT | LITH 1 | LITH 2 | Weath | Col | C. Int | Text | Strct | Vn Typ | Vn% | AltTyp | Alt int | MIN | MZSY | M Int | Wet | M3% | Wet | Scint | COMMENTS
85825 | 0 | 1 | 20 | WF | SCH | CLAY | VH | BRGY |  | FOL | [8 empty] | D |  |  | 270 | All samples in red sent for assaying
85826 | 1 | 2 | 80 | WF | SCH |  | M | GY |  | FOL | [8 empty] | D |  |  | 180 | Drilling started 11:30AM
85827 | 2 | 3 | 80 | WF | SCH |  |  | GY |  | FOL |  | QTZ | 10 | [5 empty] | D |  |  | 180
85828 | 3 | 4 | 80 | WF | SCH |  |  | GY |  | FOL |  | QTZ | 5 | [5 empty] | D |  |  | 180
85829 | 4 | 5 | 80 | WF | SCH |  |  | GY |  | FOL |  | QTZ | 20 | [5 empty] | D |  |  | 200 | Drillers worried!
85830 | 5 | 6 | 80 | WF | SCH |  |  | GY |  | FOL |  | QTZ | 5 | [5 empty] | D |  |  | 380
85831 | 6 | 7 | 80 | WF | BLSH |  |  | GY | DRK | FOL |  |  |  | SER | M |  |  |  | D |  |  | 1040 | Graphite
85832 | 7 | 8 | 70 | WF | BLSH |  |  | GYGN | DRK |  |  |  |  | SER | M | CPY | VEIN | W | D |  |  | 680 | Graphite w/ Bornite (Water)
85833 | 8 | 9 | 80 | WF | BLSH |  |  | GY | DRK |  |  |  |  | SER | M |  |  |  | D |  |  | 450 | Graphite w/ Bornite
85834 | 9 | 10 | 80 | WF | BLSH |  |  | GY | DRK |  |  |  |  | SER | M |  |  |  | D |  |  | 300 | Graphite w/ Bornite
85835 | 10 | 11 | 90 | WF | BLSH |  |  | GY | DRK |  |  |  |  | SER | M |  |  |  | D |  |  | 250
85836 | 11 | 12 | 80 | WF | BLSH |  |  | GY | DRK |  |  | QTZ | 5 | SER | M | PY | VEIN | W | D |  |  | 250
85837 | 12 | 13 | 80 | WF | BLSH |  |  | GY | DRK |  |  |  |  | SER | W |  |  |  | D |  |  | 280
85838 | 13 | 14 | 90 | WF | BLSH |  |  | GY | DRK |  |  |  |  | SER | M |  |  |  | D |  |  | 360
85839 | 14 | 15 | 90 | WF | BLSH |  |  | GY | DRK | [9 empty] | D |  |  | 360
85840 | 15 | 16 | 90 | WF | BLSH |  |  | GY | DRK |  |  |  |  | SER | M |  |  |  | D |  |  | 300
85841 | 16 | 17 | 80 | WF | BLSH |  |  | GY | DRK |  |  |  |  | SER | W |  |  |  | D |  |  | 330
85842 | 17 | 18 | 80 | CD | SILDOL |  |  | GY | LT | MAS | [8 empty] | D |  |  | 260
85843 | 18 | 19 | 80 | CD | SILDOL |  |  | GY | LT | MAS |  | QTZ | 10 | [5 empty] | D |  |  | 220
85844 | 19 | 20 | 80 | CD | SILDOL | BLSH |  | GY | LT | MAS | [8 empty] | W |  |  | 200 | Water
85845 | 20 | 21 | 80 | WF | BLSH |  |  | GY | DRK | [6 empty] | CPY | DISS | M | M |  |  | 230
85846 | 21 | 22 | 80 | WF | BLSH |  |  | GY | DRK | [6 empty] | PY | DISS | M | D |  |  | 200
85847 | 22 | 23 | 80 | WF | BLSH |  |  | GY | DRK | [6 empty] | PY | DISS | W | D |  |  | 180
85848 | 23 | 24 | 80 | WF | BLSH |  |  | GY | DRK | [6 empty] | PY | DISS | W | D |  |  | 180
85849 | 24 | 25 | 80 | WF | BLSH |  |  | GY | DRK | [6 empty] | PY | DISS | M | D |  |  | 200
85850 | 25 | 26 | 80 | WF | BLSH |  |  | GY | DRK | [6 empty] | PY | DISS | M | D |  |  | 190
85851 | 26 | 27 | 80 | WF | BLSH |  |  | GY | DRK | [6 empty] | PY | DISS | W | D |  |  | 220
85852 | 27 | 28 | 80 | WF | BLSH |  |  | GY | DRK | [6 empty] | PY | DISS | W | D |  |  | 220
85853 | 28 | 29 | 80 | WF | BLSH |  |  | GY | DRK | [6 empty] | PY | DISS | W | D |  |  | 220
85854 | 29 | 30 | 90 | WF | BLSH |  |  | GY | DRK | [6 empty] | PY | DISS | W | D |  |  | 220
85855 | 30 | 31 | 20 | CD | MAG | BLSH |  | GY | DRK | MAS | [5 empty] | MAG | MAS | S | W |  |  | 220 | Water Finer grain / Black slatey mineral (MG?)
85856 | 31 | 32 | 20 | CD | MAG | BLSH |  | GY | DRK | MAS | [5 empty] | MAG | MAS | S | W |  |  | 250 | Finer grain / Black slatey mineral (MG?)
85857 | 32 | 33 | 15 | CD | MAG | DOL |  | GY | DRK | MAS |  | QTZ | 10 | CHL | W | MAG | MAS | S | W |  |  | 270 | Finer grain / Black slatey mineral (MG?)
85858 | 33 | 34 | 20 | CD | MAG | DOL |  | GY | DRK | MAS | [5 empty] | MAG | MAS | S | W |  |  | 260 | Finer grain / Black slatey mineral (MG?)
85859 | 34 | 35 | 30 | CD | MAG | DOL |  | GY | DRK | MAS | [5 empty] | MAG | MAS | S | W |  |  | 180
85860 | 35 | 36 | 30 | CD | MAG | DOL |  | GY | LT | MAS | [5 empty] | MAG | MAS | S | W |  |  | 200
85861 | 36 | 37 | 30 | CD | MAG |  |  | GY | DRK | MAS | [5 empty] | MAG | MAS | M | W |  |  | 230
85862 | 37 | 38 | 30 | CD | MAG | DOL |  | GY | DRK | MAS | [5 empty] | MAG | MAS | M | W |  |  | 250
85863 | 38 | 39 | 30 | CD | MAG | DOL |  | GY |  | MAS |  |  |  | CHL | W | MAG | MAS | S | W |  |  | 220
85864 | 39 | 40 | 30 | CD | MAG | DOL |  | GY |  | MAS |  |  |  | CHL | W |  |  |  | W |  |  | 190
85865 | 40 | 41 | 30 | CD | MAG | DOL | FR | GYWH |  | MAS | [8 empty] | W |  |  | 190
85866 | 41 | 42 | 30 | CD | MAG | DOL | FR | GYWH |  | MAS |  |  |  | CHL | W |  |  |  | W |  |  | 140
85867 | 42 | 43 | 40 | CD | MAG | DOL | FR | GYWH |  | MAS |  |  |  | CHL | W |  |  |  | W |  |  | 200
85868 | 43 | 44 | 40 | CD | MAG | DOL | FR | GY |  | MAS | [5 empty] | PY | 3% | W | W |  |  | 200
85869 | 44 | 45 | 40 | CD | MAG | DOL | FR | GYWH |  | MAS | [5 empty] | PY | 3% | W | W |  |  | 150
85870 | 45 | 46 | 40 | CD | MAG |  | FR | GYWH |  | MAS | [8 empty] | W |  |  | 150
85871 | 46 | 47 | 40 | CD | MAG |  | FR | GYWH |  | MAS | [8 empty] | W |  |  | 150
85872 | 47 | 48 | 30 | CD | MAG |  | FR | GYWH |  | MAS |  |  |  | CHL | W |  |  |  | W |  |  | 150
85873 | 48 | 49 | 30 | CD | MAG |  | FR | GYWH |  | MAS | [8 empty] | W |  |  | 150
85874 | 49 | 50 | 30 | CD | MAG |  | FR | GYWH |  | MAS | [8 empty] | W |  |  | 180
85875 | 50 | 51 | 30 | CD | MAG |  | FR | GYWH |  | MAS |  |  |  | CHL | W | PY | 3% | W | W |  |  | 180
85876 | 51 | 52 | 30 | CD | MAG |  | FR | GYWH |  | MAS | [8 empty] | W |  |  | 120
85877 | 52 | 53 | 30 | CD | MAG |  | FR | GYWH |  | MAS | [8 empty] | W |  |  | 130
85878 | 53 | 54 | 40 | CD | MAG |  | FR | GYWH |  | MAS | [8 empty] | W |  |  | 130
85879 | 54 | 55 | 40 | CD | MAG |  | FR | GYWH |  | MAS | [8 empty] | W |  |  | 120
85880 | 55 | 56 | 40 | CD | MAG |  | FR | GYWH |  | MAS | [5 empty] | HEM | 1% | W | W |  |  | 100 | Jasper? F Qtz vein
85881 | 56 | 57 | 40 | CD | MAG |  | FR | GYWH |  | MAS | [8 empty] | W |  |  | 100
85882 | 57 | 58 | 40 | CD | MAG | DOL | FR | GYWH |  | MAS | [8 empty] | W |  |  | 130
85883 | 58 | 59 | 40 | CD | MAG | DOL | FR | GYWH |  | MAS | [8 empty] | W |  |  | 130
85884 | 59 | 60 | 40 | CD | MAG | DOL | FR | GYWH |  | MAS | [8 empty] | W |  |  | 120
85885 | 60 | 61 | 40 | CD | MAG | DOL | FR | GYWH |  | MAS | [8 empty] | W |  |  | 160 | Drilling finished at 16:20
Surveying finished at 17:00
85886 | 20 | 21 | [20 empty] | Duplicate of 85845 ((20-21m)