## RC
Hole No: 06MF043 |  |  | MGA E: 711729 |  |  |  |  | Local grid: |  |  |  | Peg ID: |  |  |  | Geo:WG |  | Start date: 18/11/06 | [5 empty] | Scint ID:GR-110 | 1 OF 4
Total depth: 133M |  |  | MGA N: 8567695 |  |  |  |  | AZ: 0 |  |  | Dip: -90 |  |  | Driller: Underdale/Steve |  |  |  | End Date:18/11/06 | [5 empty] | Scint BG:251 C/S | Prospect: Mt Fitch Uranium
Sample | From | To | Recov | UNIT | LITH 1 | LITH 2 | Weath | Col | C. Int | Text | Strct | Vn Typ | Vn% | AltTyp | Alt int | MIN | MZSY | M Int | Wet | M3% | Wet | Scint | Acid | COMMENTS
89123 | 0 | 1 | 10 |  | Aluv | SAND | S | BR | DR | [9 empty] | D |  |  | 204 | 0
89124 | 1 | 2 | 30 | WF | BLSH | QTZ | S | BR | LIT |  |  | QTZ | 3 | [5 empty] | D |  |  | 223 | 0
89125 | 2 | 3 | 60 | WF | BLSH | QTZ | S | BR | LIT |  |  | QTZ | 2 | [5 empty] | D |  |  | 241 | 0
89126 | 3 | 4 | 60 | WF | BLSH | QTZ | S | GRY | DRK | [9 empty] | D |  |  | 239 | 0
89127 | 4 | 5 | 60 | WF | BLSH | QTZ | FR | GRY | DRK |  |  | QTZ | 1 | [5 empty] | D |  |  | 153 | 0
89128 | 5 | 6 | 60 | WF | BLSH | QTZ | FR | GRY | DRK |  |  | QTZ | 1 | [5 empty] | D |  |  | 169 | 0
89129 | 6 | 7 | 50 | WF | BLSH | QTZ/MUD | FR | BR | LIT | [9 empty] | D |  |  | 188 | 0
89130 | 7 | 8 | 60 | WF | BLSH | QTZ | FR | GRY | LIT |  |  | QTZ | 1 | [5 empty] | D |  |  | 187 | 0
89131 | 8 | 9 | 70 | WF | BLSH | QTZ | FR | GRY | DRK |  |  | QTZ | 2 | [5 empty] | D |  |  | 235 | 0
89132 | 9 | 10 | 70 | WF | BLSH | QTZ | FR | GRY | DRK |  |  | QTZ | 3 | [5 empty] | D |  |  | 244 | 0
89133 | 10 | 11 | 70 | WF | BLSH | QTZ | FR | GRY | DRK |  |  | QTZ | 1 | [5 empty] | D |  |  | 313 | 0
89134 | 11 | 12 | 70 | WF | BLSH |  | FR | GRY | DRK |  |  | QTZ | 1 | [5 empty] | D |  |  | 545 | 0
89135 | 12 | 13 | 70 | WF | BLSH |  | FR | GRY | DRK |  |  | QTZ | 1 | [5 empty] | D |  |  | 671 | 0
89136 | 13 | 14 | 70 | WF | BLSH |  | FR | GRY | DRK | [9 empty] | D |  |  | 522 | 0
89137 | 14 | 15 | 70 | WF | BLSH |  | FR | GRY | DRK |  |  | QTZ | 1 | [5 empty] | D |  |  | 560 | 0
89138 | 15 | 16 | 70 | WF | BLSH |  | FR | GRY | DRK | [9 empty] | D |  |  | 480 | 0
89139 | 16 | 17 | 70 | WF | BLSH | QTZ | FR | GRY | DRK |  |  | QTZ | 10 | [5 empty] | D |  |  | 384 | 0
89140 | 17 | 18 | 70 | WF | BLSH | QTZ | FR | GRY | DRK |  |  | QTZ | 1 |  |  | PY | DISS | W | D |  |  | 522 | 0
89141 | 18 | 19 | 70 | WF | BLSH | QTZ | FR | GRY | DRK |  |  | QTZ | 1 |  |  | PY | DISS | M | D |  |  | 468 | 0 | COARSE PYRITE
89142 | 19 | 20 | 70 | WF | BLSH | QTZ | FR | GRY | DRK |  |  | QTZ | 3 |  |  | PY | DISS | M | D |  |  | 316 | 0 | PYRITE WITHIN THE QTZ VEIN
89143 | 20 | 21 | 70 | WF | BLSH | QTZ | FR | GRY | DRK |  |  | QTZ | 3 |  |  | PY | DISS | M | D |  |  | 1432 | 0 | ADVISE DRILLERS TO WEAR MASK
89144 | 21 | 22 | 70 | WF | BLSH | QTZ | FR | GRY | DRK | [6 empty] | PY | DISS | M | D |  |  | 1662 | 0
89145 | 22 | 23 | 70 | WF | BLSH | QTZ | FR | GRY | DRK | [6 empty] | PY | DISS | M | D |  |  | 2282 | 0
89146 | 23 | 24 | 70 | WF | BLSH | QTZ | FR | GRY | DRK |  |  | QTZ | 5 | LIM | W | PY | DISS | VW | D |  |  | 997 | 0
89147 | 24 | 25 | 70 | WF | BLSH | QTZ | FR | GRY | DRK |  |  | QTZ | 2 | LIM | W | PY | DISS | W | D |  |  | 1002 | 0
89148 | 25 | 26 | 70 | WF | BLSH | QTZ | FR | GRY | DRK |  |  | QTZ | 2 | L/HEM | M | PY | DISS | W | D |  |  | 505 | 0
89149 | 26 | 27 | 70 | WF | BLSH | QTZ | FR | GRY | DRK |  |  | QTZ | 2 | L/HEM | M |  |  |  | D |  |  | 260 | 0
89150 | 27 | 28 | 70 | WF | BLSH | QTZ | FR | GRY | DRK |  |  | QTZ | 10 | L/HEM | W |  |  |  | D |  |  | 207 | 0
89151 | 28 | 29 | 70 | WF | BLSH | QTZ | FR | GRY | DRK |  |  | QTZ | 5 | [5 empty] | D |  |  | 163 | 0
89152 | 29 | 30 | 70 | WF | BLSH | QTZ | FR | GRY | DRK |  |  | QTZ | 1 | [5 empty] | D |  |  | 358 | 0
89153 | 30 | 31 | 70 | WF | BLSH | QTZ | FR | GRY | DRK | [9 empty] | D |  |  | 226 | 0
89154 | 31 | 32 | 70 | WF | BLSH |  | FR | GRY | DRK | [9 empty] | D |  |  | 318 | 0 | BOOSTER ON AT 9:00AM
89155 | 32 | 33 | 70 | WF | BLSH | QTZ | FR | GRY | DRK |  |  | QTZ | 3 | LIM | W |  |  |  | D |  |  | 216 | 0
89156 | 33 | 34 | 70 | WF | BLSH | QTZ | FR | GRY | DRK |  |  | QTZ | 3 | [5 empty] | D |  |  | 210 | 0
89157 | 34 | 35 | 70 | WF | BLSH | QTZ | FR | GRY | DRK | [9 empty] | D |  |  | 268 | 0
89158 | 35 | 36 | 70 | WF | BLSH | QTZ | FR | GRY | DRK |  |  | QTZ | 1 | [5 empty] | D |  |  | 361 | 0
89159 | 36 | 37 | 70 | WF | BLSH | QTZ | FR | GRY | DRK |  |  | QTZ | 1 | [5 empty] | D |  |  | 5 | 0
89160 | 37 | 38 | 70 | WF | BLSH |  | FR | GRY | DRK | [6 empty] | PY | DISS | W | D |  |  | 81 | 0
89161 | 38 | 39 | 70 | WF | BLSH | DOL | FR | GRY | DRK |  |  | QTZ | 1 | [5 empty] | M |  |  | 815 | 0 | WATER
89162 | 39 | 40 | 70 | CD | DOL | BX15 | FR | GRY | DRK | [9 empty] | M |  |  | 647 | 0
89163 | 40 | 41 | 70 | CD | DOL | BX5 | FR | GRY | LIT | [9 empty] | D |  |  | 251 | 1
89164 | 41 | 42 | 70 | CD | DOL | BX40 | FR | GRY | LIT | [9 empty] | D |  |  | 441 | 1
89165 | 42 | 43 | 70 | CD | DOL | BX40 | FR | GRY | LIT |  |  |  |  | LIM | W |  |  |  | D |  |  | 444 | 1
89166 | 43 | 44 | 70 | CD | DOL | BX5 | FR | GRY | LIT | [9 empty] | D |  |  | 529 | 1
89167 | 44 | 45 | 70 | CD | DOL | BX5 | FR | GRY | LIT | [9 empty] | D |  |  | 303 | 1
89168 | 45 | 46 | 70 | CD | DOL | BX35 | FR | GRY | DRK |  |  |  |  | LIM | W |  |  |  | D |  |  | 415 | 1
89169 | 46 | 47 | 70 | CD | DOL | BX40 | FR | GRY | DRK | [6 empty] | PY | DISS | M | D |  |  | 323 | 1
89170 | 47 | 48 | 70 | CD | DOL | BX40 | FR | GRY | DRK | [6 empty] | PY | DISS | S | D |  |  | 721 | 1
89171 | 48 | 49 | 70 | CD | DOL | BX40 | FR | GRY | DRK |  |  | QTZ | 2 |  |  | PY | DISS | W | D |  |  | 1940 | 1 | ADVISE DRILLERS TO WEAR MASK
89172 | 49 | 50 | 70 | CD | DOL | BX60 | FR | GRY | DRK |  |  | QTZ | 2 |  |  | PY | DISS | W | D |  |  | 2774 | 1
89173 | 50 | 51 | 70 | CD | DOL | BX60 | FR | GRY | DRK | [6 empty] | PY | DISS | M | D |  |  | 3065 | 1
89174 | 51 | 52 | 70 | CD | DOL | BX50 | FR | GRY | LIT | [6 empty] | PY | DISS | VW | D |  |  | 1625 | 2
89175 | 52 | 53 | 70 | CD | DOL | BX50 | FR | GRY | LIT | [6 empty] | PY | DISS | VW | D |  |  | 1749 | 2
89176 | 53 | 54 | 70 | CD | DOL | BLSH | FR | GRY | DRK | [9 empty] | D |  |  | 1107 | 1
89177 | 54 | 55 | 70 | CD | DOL | BX60 | FR | GRY | DRK | [9 empty] | D |  |  | 1764 | 1
89178 | 55 | 56 | 70 | CD | DOL | BX20 | FR | GRY | LIT | [9 empty] | D |  |  | 1540 | 1
89179 | 56 | 57 | 70 | CD | DOL | BX80 | FR | GRY | DRK | [6 empty] | PY | DISS | M | D |  |  | 4095 | 1
89180 | 57 | 58 | 70 | CD | DOL | BX75 | FR | GRY | DRK | [6 empty] | PY | DISS | VW | D |  |  | 2343 | 1
89181 | 58 | 59 | 70 | CD | DOL | BX30 | FR | GRY | LIT |  |  | QTZ | 1 |  |  | PY | DISS | VW | D |  |  | 2080 | 1
89182 | 59 | 60 | 70 | CD | DOL | BX50 | FR | GRY | DRK | [6 empty] | PY | DISS | W | D |  |  | 2841 | 1
89183 | 60 | 61 | 70 | CD | DOL | BX75 | FR | GRY | DRK |  |  |  |  | CH | VW | PY | DISS | VW | D |  |  | 6218 | 1
89184 | 61 | 62 | 70 | CD | DOL | BX10 | FR | GRY | LIT |  |  |  |  | CH | VW | PY | DISS | VW | D |  |  | 2041 | 1
89185 | 62 | 63 | 70 | CD | DOL | BX35 | FR | GRY | LIT |  |  |  |  | CH | VW | PY | DISS | VW | D |  |  | 2778 | 1
89186 | 63 | 64 | 70 | CD | DOL | BX25 | FR | GRY | LIT |  |  |  |  | CH | W | PY | DISS | VW | D |  |  | 2753 | 1
89187 | 64 | 65 | 70 | CD | DOL | BX1 | FR | G/WH | LIT | [9 empty] | D |  |  | 753 | 1
89188 | 65 | 66 | 70 | CD | DOL | BX60 | FR | GRY | DRK | [6 empty] | PY | DISS | W | D |  |  | 2547 | 1
89189 | 66 | 67 | 70 | CD | DOL | BX50 | FR | GRY | DRK |  |  |  | CH | W |  |  |  |  | D |  |  | 1410 | 1
89190 | 67 | 68 | 70 | CD | DOL | BX40 | FR | GRY | DRK |  |  |  | CH | M |  |  |  |  | D |  |  | 1652 | 1
89191 | 68 | 69 | 70 | CD | DOL | BX60 | FR | GRY | DRK |  |  |  | CH | W |  |  |  |  | D |  |  | 1249 | 1
89192 | 69 | 70 | 70 | CD | DOL | BX70 | FR | GRY | DRK |  |  |  | CH | W |  |  |  |  | D |  |  | 2024 | 1
89193 | 70 | 71 | 70 | CD | DOL | BX5 | FR | WH/GRY | LIT |  |  |  | CH | VW |  |  |  |  | D |  |  | 1110 | 1
89194 | 71 | 72 | 70 | CD | DOL | BX50 | FR | GRY | DRK |  |  |  | CH | VW |  |  |  |  | D |  |  | 1722 | 1
89195 | 72 | 73 | 70 | CD | DOL | BX20 | FR | GRY | LIT |  |  |  | CH | VW |  |  |  |  | D |  |  | 1554 | 1
89196 | 73 | 74 | 70 | CD | DOL | BX5 | FR | GRY | LIT |  |  |  | CH | VW |  |  |  |  | D |  |  | 1864 | 1
89197 | 74 | 75 | 70 | CD | DOL | BX30 | FR | GRY | DRK | [9 empty] | D |  |  | 1955 | 1
89198 | 75 | 76 | 70 | CD | DOL | BX10 | FR | GRY | DRK |  |  |  | CH | VW |  |  |  |  | D |  |  | 895 | 1
89199 | 76 | 77 | 70 | CD | DOL | BX15 | FR | GRY | DRK |  |  |  | CH | W |  | PY | DISS | VW | D |  |  | 1017 | 1
89200 | 77 | 78 | 70 | CD | DOL | BX30 | FR | GRY | DRK |  |  |  | CH | W |  |  |  |  | D |  |  | 1487 | 1
89201 | 78 | 79 | 70 | CD | DOL | BX1 | FR | GRN | LIT |  |  |  |  | CH | M |  |  |  | D |  |  | 250 | 1
89202 | 79 | 80 | 70 | CD | DOL | BX10 | FR | GRY | LIT |  |  |  |  | CH | W |  |  |  | D |  |  | 776 | 1
89203 | 80 | 81 | 70 | CD | DOL | BX25 | FR | GRY | DRK |  |  |  |  | CH | M |  |  |  | D |  |  | 1130 | 1
89204 | 81 | 82 | 70 | CD | DOL | BX10 | FR | GRY | DRK |  |  |  |  | CH | W |  |  |  | D |  |  | 939 | 1
89205 | 82 | 83 | 70 | CD | DOL | BX15 | FR | GRY | DRK |  |  |  |  | CH | W |  |  |  | D |  |  | 925 | 1
89206 | 83 | 84 | 70 | CD | DOL | BX80 | FR | GRY | DRK |  |  |  |  | CH | VW |  |  |  | D |  |  | 154 | 1
89207 | 84 | 85 | 70 | CD | DOL | BX15 | FR | GRY | LIT |  |  |  |  | CH | W |  |  |  | D |  |  | 484 | 1
89208 | 85 | 86 | 70 | CD | DOL | MAG | FR | WH | LIT | [9 empty] | D |  |  | 188 | 1
89209 | 86 | 87 | 70 | CD | DOL | BX25 | FR | GRY | LIT |  |  |  |  | CH | VW |  |  |  | D |  |  | 2320 | 1
89210 | 87 | 88 | 70 | CD | DOL | BX70 | FR | GRY | DRK | [9 empty] | D |  |  | 2008 | 1
89211 | 88 | 89 | 70 | CD | DOL | BX80 | FR | GRY | DRK |  |  | QTZ | 2 | CH | VW | PY | DISS | VW | D |  |  | 1635 | 1
89212 | 89 | 90 | 70 | CD | DOL | BX5 | FR | GRY | LIT |  |  |  |  | CH | VW |  |  |  | D |  |  | 444 | 1
89213 | 90 | 91 | 70 | CD | DOL | BX5 | FR | G/GRN | LIT |  |  |  |  | CH | M |  |  |  | D |  |  | 543 | 1
89214 | 91 | 92 | 70 | CD | DOL | BX25 | FR | GRY | LIT |  |  |  |  | CH | W |  |  |  | D |  |  | 478 | 1
89215 | 92 | 93 | 70 | CD | DOL | BX3 | FR | GRY | LIT |  |  |  |  | CH | W |  |  |  | D |  |  | 304 | 1
89216 | 93 | 94 | 70 | CD | DOL |  | FR | WH | LIT |  |  |  |  | CH | VW |  |  |  | D |  |  | 166 | 1
89217 | 94 | 95 | 70 | CD | DOL | BX35 | FR | GRY | LIT |  |  |  |  | CH | VW |  |  |  | D |  |  | 604 | 1
89218 | 95 | 96 | 70 | CD | DOL | BX25 | FR | GRY | LIT |  |  |  |  | CH | VW |  |  |  | D |  |  | 361 | 1
89219 | 96 | 97 | 70 | CD | DOL | BX35 | FR | GRY | LIT |  |  |  |  | CH | W |  |  |  | D |  |  | 653 | 1
89220 | 97 | 98 | 70 | CD | DOL | BX50 | FR | GRY | DRK |  |  |  |  | CH | W |  |  |  | D |  |  | 772 | 1
89221 | 98 | 99 | 70 | CD | DOL | BX40 | FR | GRY | DRK |  |  |  |  | CH | VW |  |  |  | D |  |  | 623 | 1
89222 | 99 | 100 | 70 | CD | DOL | BX40 | FR | GRY | DRK |  |  |  |  | CH | VW |  |  |  | D |  |  | 568 | 1
89223 | 100 | 101 | 70 | CD | DOL | BX60 | FR | GRY | DRK |  |  |  |  | CH | W |  |  |  | D |  |  | 885 | 1
89224 | 101 | 102 | 70 | CD | DOL | BX50 | FR | GRY | LIT |  |  |  |  | CH | W |  |  |  | D |  |  | 566 | 1
89225 | 102 | 103 | 70 | CD | DOL | BX60 | FR | GRY | LIT |  |  |  |  | CH | W |  |  |  | D |  |  | 751 | 1
89226 | 103 | 104 | 70 | CD | DOL | BX50 | FR | GRY | LIT |  |  |  |  | CH | W |  |  |  | D |  |  | 561 | -1
89227 | 104 | 105 | 70 | CD | DOL | BX40 | FR | GRY | LIT |  |  |  |  | CH | W |  |  |  | D |  |  | 800 | 1
89228 | 105 | 106 | 70 | CD | DOL | BX25 | FR | GRY | LIT |  |  |  |  | CH | VW |  |  |  | D |  |  | 476 | 1
89229 | 106 | 107 | 70 | CD | DOL | BX5 | FR | GRY | LIT |  |  |  |  | CH | VW |  |  |  | D |  |  | 261 | 1
89230 | 107 | 108 | 70 | CD | DOL | BX20 | FR | GRY | LIT |  |  |  |  | CH | W |  |  |  | D |  |  | 490 | 1
89231 | 108 | 109 | 70 | CD | DOL | BX15 | FR | GRY | LIT |  |  |  |  | CH | W |  |  |  | D |  |  | 681 | 1
89232 | 109 | 110 | 70 | CD | DOL | BX30 | FR | GRY | LIT |  |  |  |  | CH | M |  |  |  | D |  |  | 670 | 1
89233 | 110 | 111 | 70 | CD | DOL | BX25 | FR | GRY | LIT |  |  |  |  | CH | W |  |  |  | D |  |  | 551 | 1
89234 | 111 | 112 | 70 | CD | DOL | BX35 | FR | GRY | LIT |  |  |  |  | CH | MW |  |  |  | D |  |  | 1176 | 1
89235 | 112 | 113 | 70 | CD | DOL | BX30 | FR | GRY | LIT |  |  |  |  | CH | VW |  |  |  | D |  |  | 958 | 1
89236 | 113 | 114 | 70 | CD | DOL | BX35 | FR | GRY | LIT |  |  |  |  | CH | W |  |  |  | D |  |  | 724 | 1
89237 | 114 | 115 | 70 | CD | DOL | BX40 | FR | GRY | LIT |  |  |  |  | CH | W |  |  |  | D |  |  | 731 | 1
89238 | 115 | 116 | 70 | CD | DOL | BX20 | FR | GRY | LIT |  |  |  |  | CH | W |  |  |  | D |  |  | 623 | 1
89239 | 116 | 117 | 70 | CD | DOL | BX5 | FR | GRY | LIT |  |  |  |  | CH | W |  |  |  | D |  |  | 468 | 1
89240 | 117 | 118 | 70 | CD | DOL | BX5 | FR | GRY | LIT |  |  |  |  | CH | W |  |  |  | D |  |  | 504 | 1
89241 | 118 | 119 | 70 | CD | DOL | BX3 | FR | GRY | LIT |  |  |  |  | CH | VW |  |  |  | D |  |  | 414 | 1
89242 | 119 | 120 | 70 | CD | DOL | BX10 | FR | GRY | LIT |  |  |  |  | CH | VW |  |  |  | D |  |  | 535 | 1
89243 | 120 | 121 | 70 | CD | DOL | BX2 | FR | GRY | LIT |  |  | QTZ | 1 | CH | VW |  |  |  | D |  |  | 205 | 1
89244 | 121 | 122 | 70 | CD | DOL | BX40 | FR | GRY | LIT | [9 empty] | D |  |  | 345
89245 | 122 | 123 | 70 | CD | DOL | BX10 | FR | GRY | LIT | [9 empty] | D |  |  | 306
89246 | 123 | 124 | 70 | CD | DOL | BX50 | FR | GRY | LIT | [9 empty] | D |  |  | 316
89247 | 124 | 125 | 70 | CD | DOL | BX50 | FR | GRY | LIT | [9 empty] | D |  |  | 290
89248 | 125 | 126 | 70 | CD | DOL | BX50 | FR | GRY | LIT | [9 empty] | D |  |  | 296
89249 | 126 | 127 | 70 | CD | DOL | BX50 | FR | GRY | LIT | [9 empty] | D |  |  | 321
89250 | 127 | 128 | 70 | CD | DOL | BX10 | FR | GRY | LIT | [9 empty] | M |  |  | 240
89251 | 128 | 129 | 70 | CD | DOL | BX50 | FR | GRY | LIT | [9 empty] | D |  |  | 308
89252 | 129 | 130 | 70 | CD | DOL | BX10 | FR | GRY | LIT | [9 empty] | D |  |  | 240
89253 | 130 | 131 | 70 | CD | DOL | BX40 | FR | GRY | LIT | [9 empty] | D |  |  | 339
89254 | 131 | 132 | 70 | CD | DOL | BX40 | FR | GRY | LIT | [9 empty] | D |  |  | 285
89255 | 132 | 133 | 70 | CD | DOL | BX50 | FR | GRY | LIT | [9 empty] | D |  |  | 450
89266 | 133 | 134 |  |  |  | 89192 (69-70) duplicate
| 134 | 135
| 135 | 136
| 136 | 137
| 137 | 138
| 138 | 139
| 139 | 140
| 140 | 141
| 141 | 142
| 142 | 143
| 143 | 144
| 144 | 145
| 145 | 146
| 146 | 147
| 147 | 148
| 148 | 149
| 149 | 150
| 150 | 151
| 151 | 152
| 152 | 153
| 153 | 154
| 154 | 155
| 155 | 156
| 156 | 157
| 157 | 158
| 158 | 159
| 159 | 160
| 160 | 161
| 161 | 162
| 162 | 163
| 163 | 164
| 164 | 165
| 165 | 166
| 166 | 167
| 167 | 168
| 168 | 169
| 169 | 170
| 170 | 171
| 171 | 172
| 172 | 173
| 173 | 174
| 174 | 175
| 175 | 176
| 176 | 177
| 177 | 178
| 178 | 179
| 179 | 180
| 180 | 181
| 181 | 182
| 182 | 183
| 183 | 184
| 184 | 185
| 185 | 186
| 186 | 187
| 187 | 188
| 188 | 189
| 189 | 190
| 190 | 191
| 191 | 192
| 192 | 193
| 193 | 194
| 194 | 195
| 195 | 196
| 196 | 197
| 197 | 198
| 198 | 199
| 199 | 200