## RC Log Sheet
Hole No: | 07MF32 |  | DESIGN MGA E: |  | 711705 |  |  | Local grid: |  |  |  | Peg ID: |  | SECTION U |  | Geo: | FD | Start Date: |  | 2007-08-01 |  | Scint ID: | GR110 | Page:
Total Depth: | 150 |  | DESIGN MGA N: |  | 8567547 |  |  | AZ: | 270 |  | Dip: | -60 |  | Driller: | UNDERDALE |  |  | End Date: |  | 2007-08-02 |  | Scint BG: | 135 | Prospect: | MT FITCH
Sample | From | To | UNIT | LITH 1 | LITH 2 | Oxid | Col | C. Int | Text | Strct | Vn Typ | Vn% | Vn style | AltTyp | Alt int | MIN | MZSY | M Int | Recov | Wet | Scint | COMMENTS MGA N 8567548.651 E 711705.326 (ACTUAL)
100020 | 0 | 1 |  | ALUV |  | VH | BR | MED | [10 empty] | 10 | D | 145 | MINE WASTE, START DRILLING AT 3:00 PM
100021 | 1 | 2 |  | ALUV |  | VH | BR | MED | [10 empty] | 10 | D | 153 | MINE WASTE
100022 | 2 | 3 | WF | SH |  | M | BR | LT | FO |  |  |  |  | LIM | W |  |  |  | 40 | D | 136
100023 | 3 | 4 | WF | SH |  | M | BR | LT | FO |  |  |  |  | LIM | W |  |  |  | 50 | D | 113
100024 | 4 | 5 | WF | SH |  | S | GY | MED | FO |  |  |  |  | LIM | W |  |  |  | 40 | D | 126
100025 | 5 | 6 | WF | SH |  | S | GY | MED | FO |  |  |  |  | LIM | W |  |  |  | 30 | D | 132
100026 | 6 | 7 | WF | SH |  | S | GY | MED | FO |  |  |  |  | LIM | W |  |  |  | 80 | D | 127
100027 | 7 | 8 | WF | BLSH |  | S | GY | MED | FO |  |  |  |  | LIM | W |  |  |  | 90 | D | 108 | GRAPHITIC
100028 | 8 | 9 | WF | BLSH |  | S | GY | DRK | FO |  |  |  |  | LIM | W |  |  |  | 90 | D | 94 | GRAPHITIC
100029 | 9 | 10 | WF | BLSH |  | S | GY | DRK | FO |  |  |  |  | LIM | W |  |  |  | 90 | D | 126 | GRAPHITIC
100030 | 10 | 11 | WF | BLSH |  | S | GY | DRK | FO |  |  |  |  | LIM | W |  |  |  | 90 | D | 114 | GRAPHITIC
100031 | 11 | 12 | WF | BLSH |  | S | GY | DRK | FO |  |  |  |  | LIM | W |  |  |  | 90 | D | 111 | GRAPHITIC
100032 | 12 | 13 | WF | SH |  | S | GY | MED | FO |  |  |  |  | LIM | W |  |  |  | 70 | D | 108
100033 | 13 | 14 | WF | SH |  | S | GY | MED | FO |  | QTZ | 3 |  | LIM | W |  |  |  | 80 | D | 110
100034 | 14 | 15 | WF | SH |  | S | GY | MED | FO |  |  |  |  | LIM | W |  |  |  | 60 | D | 107
100035 | 15 | 16 | WF | BLSH |  | S | GY | DRK | FO | [9 empty] | 80 | D | 109 | GRAPHITIC
100036 | 16 | 17 | WF | BLSH |  | S | GY | DRK | FO |  | QTZ | 2 | [6 empty] | 90 | D | 112 | GRAPHITIC
100037 | 17 | 18 | WF | BLSH |  | S | GY | DRK | FO | [9 empty] | 90 | D | 124 | GRAPHITIC
100038 | 18 | 19 | WF | SH |  | S | BR | LT | FO |  | QTZ | 1 |  | LIM | W |  |  |  | 90 | D | 95 | GRAPHITIC
100039 | 19 | 20 | WF | SH |  | S | BR | LT |  |  | QTZ | 50 |  | LIM | W |  |  |  | 90 | D | 102
100040 | 20 | 21 | WF | SH |  | S | BR | LT | FO |  |  |  |  | LIM | W |  |  |  | 90 | D | 126
100041 | 21 | 22 | WF | SH |  | S | BR | LT | FO |  |  |  |  | LIM | W |  |  |  | 90 | D | 114
100042 | 22 | 23 | WF | SH |  | S | BR | LT | FO |  |  |  |  | LIM | W |  |  |  | 90 | D | 111
100043 | 23 | 24 | WF | SH |  | S | BR | LT | FO |  |  |  |  | LIM | W |  |  |  | 90 | D | 110
100044 | 24 | 25 | WF | SH |  | S | BR | LT | FO |  |  |  |  | LIM | W |  |  |  | 60 | M | 133
100045 | 25 | 26 | WF | SH |  | S | BR | LT | FO |  | QTZ | 2 |  | LIM | W |  |  |  | 90 | D | 151
100046 | 26 | 27 | WF | BLSH |  | FR | GY | DRK | FO | [9 empty] | 90 | D | 113 | GRAPHITIC
100047 | 27 | 28 | WF | BLSH |  | FR | GY | DRK | FO | [9 empty] | 90 | D | 110 | GRAPHITIC
100048 | 28 | 29 | WF | BLSH |  | FR | GY | DRK | FO | [9 empty] | 90 | D | 143 | GRAPHITIC
100049 | 29 | 30 | WF | BLSH | CLAY | FR | GY | DRK | FO | [9 empty] | 90 | D | 109 | GRAPHITIC, POSSIBLE FAULT
100050 | 30 | 31 | WF | BLSH |  | FR | GY | DRK | FO |  | QTZ | 50 | [6 empty] | 70 | W | 102
100051 | 31 | 32 | WF | BLSH |  | FR | GY | DRK | FO |  | QTZ | 10 | [6 empty] | 90 | D | 108
100052 | 32 | 33 | WF | BLSH |  | FR | GY | DRK | FO |  | QTZ | 5 | [6 empty] | 90 | D | 119
100053 | 33 | 34 | WF | BLSH | CLAY | FR | GY | DRK | FO | [9 empty] | 90 | D | 173 | POSSIBLE FAULT
100054 | 34 | 35 | WF | BLSH |  | FR | GY | DRK | FO |  | QTZ | 5 | [6 empty] | 90 | D | 142 | GRAPHITIC
100055 | 35 | 36 | WF | BLSH |  | FR | GY | LT | FO | [9 empty] | 90 | D | 146 | GRAPHITIC
100056 | 36 | 37 | WF | BLSH |  | S | GY | DRK | FO | [9 empty] | 70 | D | 115 | GRAPHITIC
100057 | 37 | 38 | WF | BLSH |  | S | GY | DRK | FO | [9 empty] | 90 | D | 103 | GRAPHITIC
100058 | 38 | 39 | WF | BLSH |  | S | GY | DRK | FO | [9 empty] | 90 | D | 85 | GRAPHITIC
100059 | 39 | 40 | WF | BLSH |  | S | GY | DRK | FO | [9 empty] | 90 | D | 102 | GRAPHITIC
100060 | 40 | 41 | WF | CHRT |  | FR | GY | DRK | FG | [9 empty] | 90 | W | 104 | CHERT
100061 | 41 | 42 | WF | CHRT |  | S | GY | DRK | FG | [6 empty] | PY | DISS | W | 90 | W | 89 | CHERT, STOP DRILLING AT 5:00PM
100062 | 42 | 43 | WF | CHRT |  | S | GY | DRK | FG | [6 empty] | PY | DISS | W | 70 | W | 192
100063 | 43 | 44 | WF | SH |  | S | GY | MED | FO | [9 empty] | 60 | W | 355
100064 | 44 | 45 | WF | BLSH |  | S | GY | DRK | FO |  | QTZ | 3 |  |  |  | PY | DISS | W | 50 | W | 510 | GRAPHITIC
100065 | 45 | 46 | WF | BLSH |  | S | GY | DRK | FO | [9 empty] | 50 | M | 436 | GRAPHITIC
100066 | 46 | 47 | WF | BLSH | CLAY | S | GY | DRK | [5 empty] | SER | M | PY | DISS | W | 80 | M | 372 | WK LIM
100067 | 47 | 48 | WF | BLSH | CLAY | S | GY | DRK | [5 empty] | SER | M | PY | DISS | W | 80 | W | 853 | WK LIM
100068 | 48 | 49 | WF | NC | [17 empty] | NO SAMPLE, POSSIBLE CAVITY
100069 | 49 | 50 | WF | SH |  | FR | GY | MED | FO | [9 empty] | 50 | M | 285 | AMPHIBOLITE?
100070 | 50 | 51 | WF | SH |  | FR | GY | MED | FO | [9 empty] | 50 | M | 170 | AMPHIBOLITE?
100071 | 51 | 52 | WF | SH |  | FR | GY | MED | FO | [9 empty] | 50 | W | 174 | AMPHIBOLITE?
100072 | 52 | 53 | WF | SH |  | FR | GY | MED | FO |  | QTZ | 5 |  |  |  | PY | DISS | W | 30 | W | 163 | AMPHIBOLITE?
100073 | 53 | 54 | WF | SH |  | S | GY | DRK | FO |  | QTZ | 2 |  |  |  | PY | DISS | W | 30 | W | 183 | AMPHIBOLITE?
100074 | 54 | 55 | WF | SH |  | FR | GY | DRK | FO | [6 empty] | PY | DISS | W | 50 | W | 208
100075 | 55 | 56 | WF | SH |  | FR | GY | MED | FO |  | QTZ | 2 |  |  |  | PY | DISS | W | 50 | W | 192
100076 | 56 | 57 | WF | SH |  | FR | GY | DRK | FO |  | QTZ | 1 | [6 empty] | 30 | W | 157
100077 | 57 | 58 | WF | SH |  | S | GY | DRK | FO |  | QTZ | 3 | [6 empty] | 30 | W | 132
100078 | 58 | 59 | WF | SH |  | S | GY | DRK | FO |  | QTZ | 3 |  |  |  | PY | DISS | W | 50 | W | 131
100079 | 59 | 60 | WF | SH |  | FR | GY | DRK | FO |  | QTZ | 3 |  |  |  | PY | DISS | W | 50 | W | 123
100080 | 60 | 61 | WF | SH |  | FR | GY | DRK | FO |  | QTZ | 1 |  |  |  | PY | DISS | W | 70 | W | 155
100081 | 61 | 62 | WF | SH |  | FR | GY | DRK | FO |  | QTZ | 2 |  |  |  | PY | DISS | W | 70 | W | 147
100082 | 62 | 63 | WF | SH |  | FR | GY | DRK | FO |  | QTZ | 2 |  |  |  | PY | DISS | W | 50 | W | 137
100083 | 63 | 64 | WF | SH |  | FR | GY | DRK | FO |  | QTZ | 1 |  |  |  | PY | DISS | W | 50 | W | 146
100084 | 64 | 65 | WF | BLSH |  | FR | GY | DRK | FO |  | QTZ | 1 |  |  |  | PY | DISS | W | 50 | W | 166 | GRAPHITIC
100085 | 65 | 66 | WF | BLSH |  | FR | GY | DRK | FO |  | QTZ | 1 |  |  |  | PY | DISS | W | 50 | W | 146 | GRAPHITIC
100086 | 66 | 67 | WF | SH |  | FR | GY | DRK |  |  | QTZ | 1 |  |  |  | PY | DISS | W | 50 | W | 160
100087 | 67 | 68 | WF | SH |  | FR | GY | DRK |  |  | QTZ | 1 |  |  |  | PY | DISS | W | 50 | W | 149
100088 | 68 | 69 | WF | BLSH |  | FR | GY | DRK |  |  | QTZ | 1 |  |  |  | PY | DISS | W | 50 | W | 225 | GRAPHITIC
100089 | 69 | 70 | WF | BLSH |  | FR | GY | DRK |  |  | QTZ | 1 |  |  |  | PY | DISS | W | 50 | W | 191 | GRAPHITC
100090 | 70 | 71 | WF | BLSH |  | FR | GY | DRK | [7 empty] | PY | DISS | W | 50 | W | 130 | GRAPHITIC
100091 | 71 | 72 | WF | BLSH |  | FR | GY | DRK | [7 empty] | PY | DISS | W | 50 | W | 157 | GRAPHITIC
100092 | 72 | 73 | WF | BLSH |  | FR | GY | DRK | [7 empty] | PY | DISS | W | 50 | W | 135 | GRAPHITIC
100093 | 73 | 74 | WF | BLSH |  | FR | GY | DRK | [7 empty] | PY | DISS | W | 50 | W | 145 | GRAPHITIC
100094 | 74 | 75 | WF | BLSH |  | FR | GY | DRK | [7 empty] | PY | DISS | W | 50 | W | 152 | GRAPHITIC
100095 | 75 | 76 | WF | BLSH |  | FR | GY | DRK |  |  | QTZ | 1 |  |  |  | PY | DISS | W | 20 | W | 143 | GRAPHITIC
100096 | 76 | 77 | WF | BLSH |  | FR | GY | DRK |  |  | QTZ | 1 |  |  |  | PY | DISS | W | 30 | W | 128 | GRAPHITIC
100097 | 77 | 78 | WF | SH |  | FR | GY | DRK |  |  | QTZ | 3 |  |  |  | PY | DISS | W | 20 | W | 132
100098 | 78 | 79 | CD | DOL |  | FR | GY | MED |  |  | QTZ | 1 |  | CHL | W | PY | DISS | W | 30 | W | 122 | MINOR SHALE FRAGEMNTS, POSSIBLE BRECCIA?
100099 | 79 | 80 | CD | DOL |  | FR | GY | MED | [5 empty] | CHL | W | PY | DISS | W | 30 | W | 114 | MINOR SHALE FRAGEMNTS, POSSIBLE BRECCIA?
100100 | 80 | 81 | CD | DOL |  | FR | GY | MED | [5 empty] | CHL | W | PY | DISS | W | 30 | W | 103 | MINOR SHALE FRAGEMNTS, POSSIBLE BRECCIA?
100101 | 81 | 82 | CD | DOL |  | FR | GY | LT | [5 empty] | CHL | W |  |  |  | 20 | W | 123 | MINOR SHALE FRAGEMNTS, POSSIBLE BRECCIA?
100102 | 82 | 83 | CD | DOL |  | FR | GY | MED | [5 empty] | CHL | M |  |  |  | 40 | W | 121 | MINOR SHALE FRAGEMNTS, POSSIBLE BRECCIA?
100103 | 83 | 84 | CD | MAG |  | FR | GY | MED | [5 empty] | CHL | M | PY | DISS | W | 30 | W | 219 | MINOR SHALE FRAGEMNTS, POSSIBLE BRECCIA?
100104 | 84 | 85 | CD | MAG |  | FR | GY | MED | [5 empty] | CHL | M |  |  |  | 20 | W | 150 | MINOR SHALE FRAGEMNTS, POSSIBLE BRECCIA?
100105 | 85 | 86 | CD | MAG |  | FR | GY | LT | [5 empty] | CHL | W | PY | DISS | W | 30 | W | 154 | MINOR SHALE FRAGEMNTS, POSSIBLE BRECCIA?
100106 | 86 | 87 | CD | MAG |  | FR | GY | LT | [5 empty] | CHL | W | PY | DISS | W | 30 | W | 125 | MINOR SHALE FRAGEMNTS, POSSIBLE BRECCIA?
100107 | 87 | 88 | CD | MAG |  | FR | GY | LT | [5 empty] | CHL | W |  |  |  | 30 | W | 97 | MINOR SHALE FRAGEMNTS, POSSIBLE BRECCIA?
100108 | 88 | 89 | CD | MAG |  | FR | GY | LT | [5 empty] | CHL | W |  |  |  | 50 | W | 95 | MINOR SHALE FRAGEMNTS, POSSIBLE BRECCIA?
100109 | 89 | 90 | CD | MAG |  | FR | GY | LT | [5 empty] | CHL | W |  |  |  | 50 | W | 98
100110 | 90 | 91 | CD | MAG |  | FR | GY | LT | [5 empty] | CHL | W |  |  |  | 50 | W | 112
100111 | 91 | 92 | CD | MAG |  | FR | GY | LT | [5 empty] | CHL | W |  |  |  | 50 | W | 91 | MINOR SHALE FRAGEMNTS, POSSIBLE BRECCIA?
100112 | 92 | 93 | CD | MAG |  | FR | GY | LT | [5 empty] | CHL | W |  |  |  | 50 | W | 102
100113 | 93 | 94 | CD | MAG |  | FR | GY | LT | [5 empty] | CHL | W |  |  |  | 50 | W | 95
100114 | 94 | 95 | CD | MAG |  | FR | GY | LT | [5 empty] | CHL | W |  |  |  | 50 | W | 81
100115 | 95 | 96 | CD | MAG |  | FR | GY | MED | [5 empty] | CHL | W |  |  |  | 50 | W | 102 | MINOR SHALE FRAGEMNTS, POSSIBLE BRECCIA?
100116 | 96 | 97 | CD | MAG |  | FR | GY | LT | [10 empty] | 50 | W | 89
100117 | 97 | 98 | CD | MAG |  | FR | GY | MED | [5 empty] | CHL | M | PY | DISS | W | 50 | W | 75
100118 | 98 | 99 | CD | MAG |  | FR | CR | LT | [10 empty] | 40 | W | 68
100119 | 99 | 100 | CD | MAG |  | FR | CR | LT | [10 empty] | 40 | W | 60
100120 | 100 | 101 | CD | MAG |  | FR | CR | LT | [5 empty] | SER | W |  |  |  | 50 | W | 85
100121 | 101 | 102 | CD | MAG |  | FR | GY | MED | [5 empty] | CHL | M |  |  |  | 50 | W | 102 | MINOR SHALE FRAGEMNTS, POSSIBLE BRECCIA?
100122 | 102 | 103 | CD | MAG |  | FR | CR | LT | [10 empty] | 50 | W | 72
100123 | 103 | 104 | CD | MAG |  | FR | CR | LT | [5 empty] | CHL | W | PY | DISS | W | 50 | W | 96 | TRACE HEMATITE
100124 | 104 | 105 | CD | MAG |  | FR | CR | LT | [10 empty] | 50 | W | 85
100125 | 105 | 106 | CD | MAG |  | FR | CR | LT | [10 empty] | 50 | W | 88
100126 | 106 | 107 | CD | MAG |  | FR | CR | LT | [7 empty] | PY | DISS | W | 50 | W | 91
100127 | 107 | 108 | CD | MAG |  | FR | CR | LT | [7 empty] | PY | DISS | W | 50 | W | 78
100128 | 108 | 109 | CD | MAG |  | FR | CR | LT | [10 empty] | 50 | W | 70
100129 | 109 | 110 | CD | MAG |  | FR | CR | LT | [5 empty] | SER | W | PY | DISS | W | 50 | W | 74
100130 | 110 | 111 | CD | MAG |  | FR | CR | LT | [5 empty] | SER | W |  |  |  | 50 | W | 77
100131 | 111 | 112 | CD | MAG |  | FR | CR | LT | [10 empty] | 50 | W | 70
100132 | 112 | 113 | CD | MAG |  | FR | GY | LT | [5 empty] | CHL | W |  |  |  | 50 | W | 81 | MINOR SHALE FRAGEMNTS, POSSIBLE BRECCIA?
100133 | 113 | 114 | CD | MAG |  | FR | CR | LT | [5 empty] | CHL | W | PY | DISS | W | 50 | W | 101
100134 | 114 | 115 | CD | MAG |  | FR | GY | LT | [10 empty] | 30 | W | 90
100135 | 115 | 116 | CD | MAG |  | FR | CR | LT | [5 empty] | HEM | W |  |  |  | 50 | W | 65
100136 | 116 | 117 | CD | MAG |  | FR | GY | MED | [5 empty] | CHL | M |  |  |  | 50 | W | 94
100137 | 117 | 118 | CD | MAG |  | FR | GY | LT | [5 empty] | CHL | W |  |  |  | 50 | W | 100
100138 | 118 | 119 | CD | MAG |  | FR | CR | LT | [10 empty] | 50 | W | 72
100139 | 119 | 120 | CD | MAG |  | FR | GY | LT | [5 empty] | CHL | W |  |  |  | 50 | W | 83
100140 | 120 | 121 | CD | MAG |  | FR | GY | MED | [5 empty] | CHL | M |  |  |  | 50 | W | 130
100141 | 121 | 122 | CD | MAG |  | FR | GY | LT | [5 empty] | CHL | W |  |  |  | 50 | W | 87
100142 | 122 | 123 | CD | MAG |  | FR | GY | MED | [5 empty] | CHL | M |  |  |  | 50 | W | 99
100143 | 123 | 124 | CD | MAG |  | FR | GY | LT | [5 empty] | CHL | W |  |  |  | 50 | W | 92
100144 | 124 | 125 | CD | MAG |  | FR | GY | LT | [10 empty] | 50 | W | 117
100145 | 125 | 126 | CD | MAG |  | FR | GY | LT | [7 empty] | PY | DISS | W | 50 | W | 139
100146 | 126 | 127 | CD | MAG |  | FR | GY | MED | [5 empty] | CHL | M |  |  |  | 50 | W | 99
100147 | 127 | 128 | CD | MAG |  | FR | GY | LT | [5 empty] | CHL | W |  |  |  | 50 | W | 138 | TRACE HEMATITE
100148 | 128 | 129 | CD | MAG |  | FR | CR | LT | [7 empty] | PY | DISS | W | 50 | W | 84 | TRACE HEMATITE
100149 | 129 | 130 | CD | MAG |  | FR | CR | LT | [10 empty] | 50 | W | 65
100150 | 130 | 131 | CD | MAG |  | FR | CR | LT | [7 empty] | PY | DISS | W | 50 | W | 70
100151 | 131 | 132 | CD | MAG |  | FR | CR | LT | [10 empty] | 50 | W | 77
100152 | 132 | 133 | CD | MAG |  | FR | GY | LT | [5 empty] | CHL | W |  |  |  | 50 | W | 87
100153 | 133 | 134 | CD | MAG |  | FR | GY | LT | [5 empty] | CHL | W |  |  |  | 50 | W | 149
100154 | 134 | 135 | CD | MAG |  | FR | GY | MED | [5 empty] | CHL | M |  |  |  | 50 | W | 220 | TRACE LIMONITE
100155 | 135 | 136 | CD | MAG |  | FR | GY | LT | [5 empty] | CHL | W |  |  |  | 50 | W | 214
100156 | 136 | 137 | CD | MAG |  | FR | GY | LT | [10 empty] | 50 | W | 124
100157 | 137 | 138 | CD | MAG |  | FR | GY | LT | [10 empty] | 50 | W | 107
100158 | 138 | 139 | CD | MAG |  | FR | GY | LT | [10 empty] | 50 | W | 107 | MINOR SHALE FRAGEMNTS
100159 | 139 | 140 | CD | MAG |  | FR | GY | LT | [10 empty] | 50 | W | 94 | MINOR SHALE FRAGMENTS
100160 | 140 | 141 | CD | MAG |  | FR | GY | LT | [10 empty] | 50 | W | 135 | MINOR SHALE FRAGMENTS
100161 | 141 | 142 | CD | MAG |  | FR | GY | LT | [5 empty] | CHL | W |  |  |  | 50 | W | 177 | MINOR SHALE FRAGMENTS
100162 | 142 | 143 | CD | MAG |  | FR | GY | LT | [10 empty] | 60 | W | 97 | MINOR SHALE FRAGMENTS
100163 | 143 | 144 | CD | MAG |  | FR | GY | LT | [10 empty] | 60 | W | 85 | MINOR SHALE FRAGMENTS
100164 | 144 | 145 | CD | MAG |  | FR | GY | LT | [5 empty] | CHL | W |  |  |  | 50 | W | 162 | MINOR SHALE FRAGMENTS
100165 | 145 | 146 | CD | MAG |  | FR | GY | LT | [10 empty] | 50 | W | 134 | MINOR SHALE FRAGMENTS
100166 | 146 | 147 | CD | MAG |  | FR | GY | LT | [10 empty] | 50 | W | 167 | MINOR SHALE FRAGMENTS
100167 | 147 | 148 | CD | MAG |  | FR | GY | LT | [10 empty] | 50 | W | 108 | MINOR SHALE FRAGMENTS
100168 | 148 | 149 | CD | MAG |  | FR | GY | LT | [10 empty] | 50 | W | 117 | MINOR SHALE FRAGEMNTS
100169 | 149 | 150 | CD | MAG |  | FR | GY | LT | [10 empty] | 50 | W | 134 | MINOR SHALE FRAGMENTS, EOH AT 3:15PM
100170 | 47 | 48 | [19 empty] | DUPLICATE FROM 47-48M
Note on A4: Enter your first sample number here
Note on B4: Enter your first "From" value here
Note on C4: Enter your first "To" value here

## Do not edit!!!!
UNITS | LITH | Oxid | COLOUR | C Int | Texture | Struct | Vein | Vn Style | Alt | Alt Int | Min | Min Sty | Min Int | Wetness
ACGP | NC | VH | BK | BRT | AM | BED | AP | BF | AB | UA | SB | MAS | VW | D
BEES | UND | H | BL | PL | AMY | BOU | BI | BX | ALU | W | APY | DISS | W | M
BRJ | ALUV | M | BR | LT | APH | BR | CA | CX | AR | M | AZ | VEIN | M | MC
BWH | AMPH | S | CR | MED | APR | BX | CABX | EX | CAL | S | BRT | BED | S | S
CD | APL | FR | GR | DRK | BA | CAT | CS | FL | CARB | P | BN | SEC | VS | W
CELD | ARNT |  | GRBR |  | BDD | CLV | CB | LM | CASL | I | CST |  |  | LQ
CRTF | AGLT |  | GY |  | BLD | CR | CP | MA | CHL |  | CER
CTS | ARKS |  | GYGR |  | BOX | CRSH | CH | PG | EP |  | CC
ELCB | BLSH |  | IR |  | BX | DEF | EP | SG | FECB |  | CP
GWTF | BRECC |  | KH |  | CEM | FD | GA | ST | GNT |  | CHR
HQB | CALC |  | OL |  | CG | FLT | PEG | SW | GRSN |  | CIN
KLPF | CSRK |  | OR |  | CON | FOM | QTZ | VL | HEM |  | CU
MTBF | CBRK |  | ORBR |  | CX | FOS | QBX |  | KAO |  | CV
MTDV | CAV |  | PI |  | EQ | FOW | QBI |  | LIM |  | CUP
TT | CLC |  | PU |  | FLT | FR | QCA |  | MGT |  | DG
UNDC | CHRT |  | RD |  | FG | JO | QCS |  | POT |  | GA
WF | CH |  | RDBR |  | FB | LI | QKF |  | PR |  | AU
WLDS | CLAY |  | VI |  | FD | MY | QPY |  | PY |  | HEM
| COLV |  | WH |  | FO | SCHS | QSE |  | RR |  | FEOX
| CNGL |  | YE |  | FOB | SH | SU |  | SER |  | MGH
| DRT |  | YEBR |  | FRAG | SL | SER |  | SI |  | MGT
| DOLER |  |  |  | GLSY | STYD | STW |  | SK |  | MAL
| DOL |  |  |  | GRP | SZ |  |  | SRP |  | MNOX
| DOLCHSC |  |  |  | HBX | TEN |  |  | TM |  | MCS
| DOLSH |  |  |  | IND |  |  |  | UA |  | MLL
| DOLSL |  |  |  | LAM |  |  |  | UD |  | MOL
| FPY |  |  |  | LEA |  |  |  | ZEO |  | OPQ
| FRK |  |  |  | MAG | [5 empty] | ASOX
| FVOL |  |  |  | MAS | [5 empty] | CUOX
| FRCT |  |  |  | MG | [5 empty] | PBOX
| FRCL |  |  |  | MEG | [5 empty] | PYOX
| GAB |  |  |  | MX | [5 empty] | ZNOX
| GNS |  |  |  | MIG | [5 empty] | PN
| GOSS |  |  |  | NOD | [5 empty] | PY
| GRT |  |  |  | PIS | [5 empty] | PO
| GRD |  |  |  | CEMP | [5 empty] | RT
| GPT |  |  |  | PORS | [5 empty] | SCH
| GVL |  |  |  | POR | [5 empty] | SPEC
| GYWK |  |  |  | POB | [5 empty] | SER
| HQBX |  |  |  | PS | [5 empty] | SIG
| IRFM |  |  |  | RX | [5 empty] | SP
| IRST |  |  |  | SAC | [5 empty] | STB
| KAO |  |  |  | SCHS | [5 empty] | SULP
| LAMP |  |  |  | SH | [5 empty] | SUL
| LAT |  |  |  | SIL | [5 empty] | TTL
| LMST |  |  |  | SOF | [5 empty] | TELL
| MRK |  |  |  | SPH | [5 empty] | TNT
| MVOL |  |  |  | SPX | [5 empty] | TNR
| MAG |  |  |  | SPT | [5 empty] | TTH
| MBL |  |  |  | STRO | [5 empty] | TOR
| MQZ |  |  |  | CEMS | [5 empty] | VIO
| MSU |  |  |  | TBD | [5 empty] | WFM
| MTBX |  |  |  | UND | [5 empty] | ZRN
| METS |  |  |  | VEIN
| MUDST |  |  |  | VE
| MYL |  |  |  | VI
| OO |  |  |  | VU
| ORG |  |  |  | XEN
PEG
PHYL
PIS
PHY
QZBX
QZS
QZVN
QZT
RES
RHY
SAND
SDST
SEP
SPLT
SCH
SCRE
SER
SH
SLCT
SILDOL
SLST
SL
SOIL
SYN
TCCBSC
TCSC
TRN
TRVN
TUF
VEBX
VOLC
VBX
VCC