## h_Sample
Prospect_Code | Company | Sheet_Number | Hole_ID | Sample | From_Depth | To_Depth | Data_Type | Drilling_Type | North | East | RL | Comment | Au | Au1 | Au2 | Au3 | Au4 | Cu | Pb | Zn | Ag | As | Bi | Mo | Mn | Fe | Ni | Co | Cr | V | Ba | Cd | Sn | Sb | Hg | Te | P | W | Zr | Ti | Mg | Th | U | Pt | Pd | S | F | Job_No | Duplicate_Flag | Preferred_Interval | Associated_Sample_Number | Pref_Au_Assay_Field | Wet_Dry_Flag | TagCharacter
WALBIRI | CENTRAL PACIFIC MINERALS N.L |  | WPH2 | NT631119 | 194.33 | 194.42 |  | DD | 614 | 876 | 624.5 | AMDEL REPORT MP1705/76 PETROLOGY
WALBIRI | CENTRAL PACIFIC MINERALS N.L |  | WPH4 | NT631120 | 178.39 | 178.47 |  | DD | 566 | 1206 | 625.3 | AMDEL REPORT MP1705/76 PETROLOGY
WALBIRI | CENTRAL PACIFIC MINERALS N.L |  | WPH7 | NT631121 | 188.18 | 188.28 |  | DD | 514 | 1420 | 629.5 | AMDEL REPORT MP1705/76 PETROLOGY
WALBIRI | CENTRAL PACIFIC MINERALS N.L |  | WPH8 | NT631108 | 188.78 | 188.87 |  | DD | 508 | 1640 | 629 | AMDEL REPORT MP1705/76 PETROLOGY
WALBIRI | CENTRAL PACIFIC MINERALS N.L |  | WPH10 | NT631122 | 221.6 | 221.69 |  | DD | 744 | 1401 | 630 | AMDEL REPORT MP1705/76 PETROLOGY
WALBIRI | CENTRAL PACIFIC MINERALS N.L |  | WPH10 | NT631109 | 215.5 | 216 |  | DD | 744 | 1401 | 630 | [17 empty] | 300 | 30 | [11 empty] | 16 | 10
WALBIRI | CENTRAL PACIFIC MINERALS N.L |  | WPH10 | NT631110 | 216 | 216.5 |  | DD | 744 | 1401 | 630 | [17 empty] | 200 | 100 | [11 empty] | 32 | 380
WALBIRI | CENTRAL PACIFIC MINERALS N.L |  | WPH10 | NT631111 | 216.5 | 217 |  | DD | 744 | 1401 | 630 | [17 empty] | 200 | 100 | [11 empty] | 16 | 640
WALBIRI | CENTRAL PACIFIC MINERALS N.L |  | WPH10 | NT631112 | 218.5 | 219 |  | DD | 744 | 1401 | 630 | [17 empty] | 30 | 20 | [11 empty] | 10 | 10
WALBIRI | CENTRAL PACIFIC MINERALS N.L |  | WPH10 | NT631113 | 219 | 219.5 |  | DD | 744 | 1401 | 630 | [17 empty] | 300 | 80 | [11 empty] | 8 | 450
WALBIRI | CENTRAL PACIFIC MINERALS N.L |  | WPH10 | NT631114 | 219.5 | 220 |  | DD | 744 | 1401 | 630 | [17 empty] | 200 | 30 | [11 empty] | 4 | 310
WALBIRI | CENTRAL PACIFIC MINERALS N.L |  | WPH10 | NT631115 | 221 | 221.4 |  | DD | 744 | 1401 | 630 | [17 empty] | 250 | 80 | [11 empty] | 10 | 24
WALBIRI | CENTRAL PACIFIC MINERALS N.L |  | WPH10 | NT631116 | 221.4 | 221.75 |  | DD | 744 | 1401 | 630 | [17 empty] | 3000 | 200 | [11 empty] | 6 | 4800
WALBIRI | CENTRAL PACIFIC MINERALS N.L |  | WPH10 | NT631117 | 221.75 | 222.25 |  | DD | 744 | 1401 | 630 | [17 empty] | 50 | 300 | [11 empty] | 14 | 186
WALBIRI | CENTRAL PACIFIC MINERALS N.L |  | WPH10 | NT631118 | 222.25 | 222.75 |  | DD | 744 | 1401 | 630 | [17 empty] | 50 | 80 | [11 empty] | 8 | 50
SE WALBIRI | CENTRAL PACIFIC MINERALS N.L |  | WPD12 | NT632012 | 225.6 | 226.1 |  | NQ | 697 | 1762 | 632 | AMDEL
SE WALBIRI | CENTRAL PACIFIC MINERALS N.L |  | WPD12 | NT632013 | 226.1 | 227.1 |  | NQ | 697 | 1762 | 632 | AMDEL
SE WALBIRI | CENTRAL PACIFIC MINERALS N.L |  | WPD12 | NT632014 | 227.1 | 227.6 |  | NQ | 697 | 1762 | 632 | AMDEL
EASTERN WALBIRI | CENTRAL PACIFIC MINERALS N.L |  | WPD14 | NT632015 | 16.5 | 167 |  | NQ | 494 | 862 | 632
EASTERN WALBIRI | CENTRAL PACIFIC MINERALS N.L |  | WPD14 | NT632016 | 167 | 167.5 |  | NQ | 494 | 862 | 632 | [31 empty] | 320
EASTERN WALBIRI | CENTRAL PACIFIC MINERALS N.L |  | WPD14 | NT632017 | 167.5 | 168 |  | NQ | 494 | 862 | 632
EASTERN WALBIRI | CENTRAL PACIFIC MINERALS N.L |  | WPD14 | NT632018 | 169 | 169.5 |  | NQ | 494 | 862 | 632
EASTERN WALBIRI | CENTRAL PACIFIC MINERALS N.L |  | WPD14 | NT632019 | 169.5 | 170 |  | NQ | 494 | 862 | 632
EASTERN WALBIRI | CENTRAL PACIFIC MINERALS N.L |  | WPD14 | NT632020 | 170 | 170.5 |  | NQ | 494 | 862 | 632
EASTERN WALBIRI | CENTRAL PACIFIC MINERALS N.L |  | WPD14 | NT632021 | 170.5 | 171 |  | NQ | 494 | 862 | 632
EASTERN WALBIRI | CENTRAL PACIFIC MINERALS N.L |  | WPD15 | NT632022 | 169 | 169.5 |  | NQ | 479 | 1194 | 626
EASTERN WALBIRI | CENTRAL PACIFIC MINERALS N.L |  | WPD15 | NT632023 | 169.5 | 170 |  | NQ | 479 | 1194 | 626
EASTERN WALBIRI | CENTRAL PACIFIC MINERALS N.L |  | WPD15 | NT632024 | 170 | 170.5 |  | NQ | 479 | 1194 | 626
EASTERN WALBIRI | CENTRAL PACIFIC MINERALS N.L |  | WPD15 | NT632025 | 170.5 | 171 |  | NQ | 479 | 1194 | 626
EASTERN WALBIRI | CENTRAL PACIFIC MINERALS N.L |  | WPD15 | NT632026 | 171 | 171.5 |  | NQ | 479 | 1194 | 626
EASTERN WALBIRI | CENTRAL PACIFIC MINERALS N.L |  | WPD15 | NT632027 | 171.5 | 172 |  | NQ | 479 | 1194 | 626
EASTERN WALBIRI | CENTRAL PACIFIC MINERALS N.L |  | WPD15 | NT632028 | 172 | 172.5 |  | NQ | 479 | 1194 | 626
EASTERN WALBIRI | CENTRAL PACIFIC MINERALS N.L |  | WPD15 | NT632029 | 172.5 | 173 |  | NQ | 479 | 1194 | 626
EASTERN WALBIRI | CENTRAL PACIFIC MINERALS N.L |  | WPD15 | NT632030 | 173 | 173.5 |  | NQ | 479 | 1194 | 626
EASTERN WALBIRI | CENTRAL PACIFIC MINERALS N.L |  | WPD16 | NT632031 | 107 | 107.5 |  | NQ | 192 | 1018 | 635
EASTERN WALBIRI | CENTRAL PACIFIC MINERALS N.L |  | WPD16 | NT632032 | 107.5 | 108 |  | NQ | 192 | 1018 | 635
EASTERN WALBIRI | CENTRAL PACIFIC MINERALS N.L |  | WPD16 | NT632033 | 108 | 108.5 |  | NQ | 192 | 1018 | 635
EASTERN WALBIRI | CENTRAL PACIFIC MINERALS N.L |  | WPD16 | NT632034 | 108.5 | 109 |  | NQ | 192 | 1018 | 635
EASTERN WALBIRI | CENTRAL PACIFIC MINERALS N.L |  | WPD16 | NT632035 | 109 | 109.5 |  | NQ | 192 | 1018 | 635
SE WALBIRI | CENTRAL PACIFIC MINERALS N.L |  | WPD18 | NT632036 | 172 | 172.5 |  | NQ | 436 | 1396 | 630
SE WALBIRI | CENTRAL PACIFIC MINERALS N.L |  | WPD18 | NT632037 | 172.5 | 173 |  | NQ | 436 | 1396 | 630
SE WALBIRI | CENTRAL PACIFIC MINERALS N.L |  | WPD18 | NT632038 | 173 | 173.5 |  | NQ | 436 | 1396 | 630
SE WALBIRI | CENTRAL PACIFIC MINERALS N.L |  | WPD18 | NT632039 | 173.5 | 174 |  | NQ | 436 | 1396 | 630
SE WALBIRI | CENTRAL PACIFIC MINERALS N.L |  | WPD19 | NT632040 | 199.5 | 200 |  | NQ | 612 | 1427 | 629
SE WALBIRI | CENTRAL PACIFIC MINERALS N.L |  | WPD19 | NT632041 | 200 | 200.5 |  | NQ | 612 | 1427 | 629
SE WALBIRI | CENTRAL PACIFIC MINERALS N.L |  | WPD19 | NT632042 | 201 | 201.5 |  | NQ | 612 | 1427 | 629
SE WALBIRI | CENTRAL PACIFIC MINERALS N.L |  | WPD19 | NT632043 | 203.5 | 204 |  | NQ | 612 | 1427 | 629
SE WALBIRI | CENTRAL PACIFIC MINERALS N.L |  | WPD19 | NT632044 | 204 | 204.5 |  | NQ | 612 | 1427 | 629
SE WALBIRI | CENTRAL PACIFIC MINERALS N.L |  | WPD19 | NT632045 | 204.3 | 205 |  | NQ | 612 | 1427 | 629
SE WALBIRI | CENTRAL PACIFIC MINERALS N.L |  | WPD19 | NT632046 | 205 | 205.5 |  | NQ | 612 | 1427 | 629
SE WALBIRI | CENTRAL PACIFIC MINERALS N.L |  | WPD20 | NT632047 | 179.4 | 179.9 |  | NQ | 516 | 1322 | 627
SE WALBIRI | CENTRAL PACIFIC MINERALS N.L |  | WPD20 | NT632048 | 179.9 | 180.4 |  | NQ | 516 | 1322 | 627
SE WALBIRI | CENTRAL PACIFIC MINERALS N.L |  | WPD20 | NT632049 | 180.4 | 180.9 |  | NQ | 516 | 1322 | 627
SE WALBIRI | CENTRAL PACIFIC MINERALS N.L |  | WPD20 | NT632050 | 180.9 | 181.4 |  | NQ | 516 | 1322 | 627
SE WALBIRI | CENTRAL PACIFIC MINERALS N.L |  | WPD21 | NT632051 | 190.2 | 190.7 |  | NQ | 506 | 1521 | 630
SE WALBIRI | CENTRAL PACIFIC MINERALS N.L |  | WPD21 | NT632052 | 191.5 | 192 |  | NQ | 506 | 1521 | 630
SE WALBIRI | CENTRAL PACIFIC MINERALS N.L |  | WPD21 | NT632053 | 192 | 192.5 |  | NQ | 506 | 1521 | 630
SE WALBIRI | CENTRAL PACIFIC MINERALS N.L |  | WPD21 | NT632054 | 192.5 | 193 |  | NQ | 506 | 1521 | 630
SE WALBIRI | CENTRAL PACIFIC MINERALS N.L |  | WPD21 | NT632055 | 193 | 193.5 |  | NQ | 506 | 1521 | 630
WALBIRI | CENTRAL PACIFIC MINERALS N.L |  | WPD22 | NT632056 | 171.9 | 172.4 |  | NQ | 481 | 993 | 631
WALBIRI | CENTRAL PACIFIC MINERALS N.L |  | WPD22 | NT632057 | 172.4 | 172.9 |  | NQ | 481 | 993 | 631
WALBIRI | CENTRAL PACIFIC MINERALS N.L |  | WPD22 | NT632058 | 172.9 | 173.4 |  | NQ | 481 | 993 | 631
WALBIRI | CENTRAL PACIFIC MINERALS N.L |  | WPD22 | NT632059 | 173.4 | 173.9 |  | NQ | 481 | 993 | 631

## Help (hidden)
Prospect_Code | This code refers to the prospect where the hole was drilled. Is linked to the | 1 |  | 1 | 1 | Flags in row C =Recommended
| Prospect Library. Primary key field. |  |  |  |  | Flags in row D =Numeric
Flags in row E=Require Table Validation
| The key to the Prospect Library is Prospect Code/Company/Sheet_Number. |  |  |  |  | Flags in row F=Compulsory
Company | Six letter code linked to Company Library and Prospect Library referring to the | 1 |  | 1 | 1
company who commissioned the drilling. There must be a corresponding
company code, prospect code and sheet number entry in the Prospect
Library for any entry into Drillhole Collar Table. This forms part of the primary
key.
Sheet_Number | This is a six letter code linked to the Sheet Library and Prospect Library. | 1 |  |  | 1
Standard sheet types should be used as defined in the country library,
for example the 1:100 000 sheets in Australia. Primary key field.
Hole_ID | The name or number used to identify the hole within the prospect. | 1 |  |  | 1
Sample | The sample number as sent to the laboratory for analysis. This is part of the | 1 |  |  | 1
primary key for this table.
From_Depth | The depth from the start of the observation. Primary Key Field. | 1 | 1 |  | 1
To_Depth | The depth at the end of the observation. Primary Key Field. | 1 | 1 |  | 1
Data_Type | Linked to the data types library this refers to the type of sample taken which | 1 |  | 1 | 1
can include COMP for composite, INT for standard interval or METRE for
metre long intervals.
The key to the Data_Type library is Data_Type/Table_Name.
Drilling_Type | Refers to the type of drilling from which the sample was taken. Linked to the | 1 |  | 1
data types library.
North | This field is available for storing the northing for a three dimensional |  | 1
coordinate for the sample. This coordinate could be defined on the top,
bottom or middle of the observation using either a local or regional grid. This
is useful for quick plots in packages that do not support three dimensional
coordinates.
East | The easting for a three dimensional coordinate for the observation. |  | 1
RL | The relative level of a three dimensional coordinate for the observation. |  | 1
Comment | This field allows comments for any particular sample. These may include
reasons why a sample may not be representatative e.g. contamination, wet
sample, no return etc.
Au | There are 35 fixed elements in the table, encompassing the most commonly |  | 1
analysed elements including five gold analyses. Extra elements are stored
separately as parameterised fields where the analyte is named as well as the
result. This does not result in any change in the display of these elements to
the user. Any quantifiable field can be entered as a parameterised field. The
values are stored as a currency variable which retains the number of
significant figures of a result.
Au1 | Element |  | 1
Au2 | Element |  | 1
Au3 | Element |  | 1
Au4 | Element |  | 1
Cu | Element |  | 1
Pb | Element |  | 1
Zn | Element |  | 1
Ag | Element |  | 1
As | Element |  | 1
Mo | Element |  | 1
Ba | Element |  | 1
Bi | Element |  | 1
Sb | Element |  | 1
Mn | Element |  | 1
Fe | Element |  | 1
Cr | Element |  | 1
Ni | Element |  | 1
Co | Element |  | 1
V | Element |  | 1
Mg | Element |  | 1
Te | Element |  | 1
F | Element |  | 1
U | Element |  | 1
Th | Element |  | 1
Hg | Element |  | 1
S | Element |  | 1
W | Element |  | 1
Cd | Element |  | 1
Sn | Element |  | 1
P | Element |  | 1
Zr | Element |  | 1
Ti | Element |  | 1
Pt | Element |  | 1
Pd | Element |  | 1
Job_No | This is a system number that links in to the Assay Analysis Module which | 1
contains all information available on the analysis of the sample. Terra Search
uses numbers based on the laboratory used and the year of analysis for
historical data (eg. ALS95xxx). However most ongoing projects can use the
original Assay Batch No. from the Labs. It must be a unique number
corresponding to the entry in the Assay Analysis Module.
Duplicate_Flag | A one character flag as to whether a sample has a duplicate or not. Blank |  |  | 1
means it has no duplicate, D means it is a Duplicate, O an Original and R a
Reassay.
Preferred_Interval | This is a flag field indicating that this is the preferred interval for exporting
where more than one sample exists for an interval. This allows exporting of
unique intervals to plotting programs causing less problems at plotting time.
Associated_Sample_Number | Refers to the duplicate/original/reassay of this sample for crosslinking
purposes.
Pref_Au_Assay_Field | Where more than one method of gold analysis has been used or an average
value has been calculated, this field can be filled naming the gold field that is
correct on a per sample basis.
Wet_Dry_Flag | Single character field indicating whether the sample was W(et) or D(ry). | 1
TagCharacter | This field allows user defined subsetting on a set of queries or on an
individual sample basis. The tag field is a single character field which can
be modified.

## SaveSheet (hidden)
0 | Prospect_Code | FALSE | FALSE | TRUE | FALSE | 1 | 1 | 4 | 1
| Company | FALSE | FALSE | TRUE | TRUE | 2 | 5 | 9 | 5
| Sheet_Number | FALSE | FALSE | TRUE | FALSE | 3 | 10 | 12 | 10
0 | Hole_ID | FALSE | FALSE | TRUE | FALSE | 4 | 13 | 13 | 13
0 | Sample | FALSE | FALSE | TRUE | FALSE | 5 | 14 | 15 | 14
FALSE | From_Depth | FALSE | TRUE | TRUE | FALSE | 6 | 16 | 16 | 16
| To_Depth | FALSE | TRUE | TRUE | FALSE | 7 | 17 | 17 | 17
| Data_Type | FALSE | FALSE | TRUE | TRUE | 8 | 18 | 22 | 18
| Drilling_Type | FALSE | FALSE | TRUE | TRUE | 9 | 23 | 24 | 23
| North | FALSE | TRUE | FALSE | FALSE | 10 | 25 | 29 | 25
| East | FALSE | TRUE | FALSE | FALSE | 11 | 30 | 30 | 30
| RL | FALSE | TRUE | FALSE | FALSE | 12 | 31 | 31 | 31
| Comment | FALSE | FALSE | FALSE | FALSE | 13 | 32 | 34 | 32
| Au | FALSE | TRUE | FALSE | FALSE | 14 | 35 | 41 | 35
| Au1 | TRUE | TRUE | FALSE | FALSE | 15 | 35 | 41 | 42
| Au2 | TRUE | TRUE | FALSE | FALSE | 16 | 35 | 41 | 43
| Au3 | TRUE | TRUE | FALSE | FALSE | 17 | 35 | 41 | 44
| Au4 | TRUE | TRUE | FALSE | FALSE | 18 | 35 | 41 | 45
| Cu | TRUE | TRUE | FALSE | FALSE | 19 | 35 | 41 | 46
| Pb | TRUE | TRUE | FALSE | FALSE | 20 | 35 | 41 | 47
| Zn | TRUE | TRUE | FALSE | FALSE | 21 | 35 | 41 | 48
| Ag | TRUE | TRUE | FALSE | FALSE | 22 | 35 | 41 | 49
| As | TRUE | TRUE | FALSE | FALSE | 23 | 35 | 41 | 50
| Mo | TRUE | TRUE | FALSE | FALSE | 25 | 35 | 41 | 51
| Ba | TRUE | TRUE | FALSE | FALSE | 32 | 35 | 41 | 52
| Bi | TRUE | TRUE | FALSE | FALSE | 24 | 35 | 41 | 53
| Sb | TRUE | TRUE | FALSE | FALSE | 35 | 35 | 41 | 54
| Mn | TRUE | TRUE | FALSE | FALSE | 26 | 35 | 41 | 55
| Fe | TRUE | TRUE | FALSE | FALSE | 27 | 35 | 41 | 56
| Cr | TRUE | TRUE | FALSE | FALSE | 30 | 35 | 41 | 57
| Ni | TRUE | TRUE | FALSE | FALSE | 28 | 35 | 41 | 58
| Co | TRUE | TRUE | FALSE | FALSE | 29 | 35 | 41 | 59
| V | TRUE | TRUE | FALSE | FALSE | 31 | 35 | 41 | 60
| Mg | TRUE | TRUE | FALSE | FALSE | 42 | 35 | 41 | 61
| Te | TRUE | TRUE | FALSE | FALSE | 37 | 35 | 41 | 62
| F | TRUE | TRUE | FALSE | FALSE | 48 | 35 | 41 | 63
| U | TRUE | TRUE | FALSE | FALSE | 44 | 35 | 41 | 64
| Th | TRUE | TRUE | FALSE | FALSE | 43 | 35 | 41 | 65
| Hg | TRUE | TRUE | FALSE | FALSE | 36 | 35 | 41 | 66
| S | TRUE | TRUE | FALSE | FALSE | 47 | 35 | 41 | 67
| W | TRUE | TRUE | FALSE | FALSE | 39 | 35 | 41 | 68
| Cd | TRUE | TRUE | FALSE | FALSE | 33 | 35 | 41 | 69
| Sn | TRUE | TRUE | FALSE | FALSE | 34 | 35 | 41 | 70
| P | TRUE | TRUE | FALSE | FALSE | 38 | 35 | 41 | 71
| Zr | TRUE | TRUE | FALSE | FALSE | 40 | 35 | 41 | 72
| Ti | TRUE | TRUE | FALSE | FALSE | 41 | 35 | 41 | 73
| Pt | TRUE | TRUE | FALSE | FALSE | 45 | 35 | 41 | 74
| Pd | TRUE | TRUE | FALSE | FALSE | 46 | 35 | 41 | 75
| Job_No | FALSE | FALSE | TRUE | FALSE | 49 | 76 | 81 | 76
| Duplicate_Flag | FALSE | FALSE | FALSE | FALSE | 50 | 82 | 84 | 82
| Preferred_Interval | FALSE | FALSE | FALSE | FALSE | 51 | 85 | 87 | 85
| Associated_Sample_Number | FALSE | FALSE | FALSE | FALSE | 52 | 88 | 89 | 88
| Pref_Au_Assay_Field | FALSE | FALSE | FALSE | FALSE | 53 | 90 | 92 | 90
| Wet_Dry_Flag | FALSE | FALSE | TRUE | FALSE | 54 | 93 | 93 | 93
| TagCharacter | FALSE | FALSE | FALSE | FALSE | 55 | 94 | 96 | 94