## RC Log Sheet
Hole No: | 07A5587 |  | MGA E: |  | 713800E |  |  | Local grid: |  |  |  | Peg ID: |  | 1 |  | Geo: | SWV | Start Date: |  | 2007-12-10 |  | Scint ID: | GR110 | Page:
Total Depth: | 50m |  | MGA N: |  | 8560500N |  |  | AZ: | N/A |  | Dip: | -90 |  | Driller: | UNDERDALE |  |  | End Date: |  | 2007-12-10 |  | Scint BG: | 16 | Prospect: | AREA55, STERILISATION
Sample | From | To | UNIT | LITH 1 | LITH 2 | Oxid | Col | C. Int | Text | Strct | Vn Typ | Vn% | Vn style | AltTyp | Alt int | MIN | MZSY | M Int | Recov | Wet | Scint | COMMENTS ACTUAL MGA E: 713798.941 MGA N: 8560497.669
112197 | 0 | 1 |  | SOIL |  | VH | BR | MED | [10 empty] | 60 | D | 15
112198 | 1 | 2 |  | CLAY |  | VH | OR | MED | [10 empty] | 60 | D | 13
112199 | 2 | 3 | CD | CLAY | SILDOL | VH | YEBR | LT | [10 empty] | 20 | D | 17
112200 | 3 | 4 | CD | CLAY |  | VH | OR | MED | [10 empty] | 60 | D | 19
112201 | 4 | 5 | CD | CLAY |  | VH | OR | MED | [10 empty] | 100 | D | 16
112202 | 5 | 6 | CD | CLAY |  | VH | OR | MED | [10 empty] | 100 | D | 20
112203 | 6 | 7 | CD | CLAY | SEP | VH | YEBR | LT | [10 empty] | 100 | D | 19
112204 | 7 | 8 | CD | CLAY | SEP | VH | YEBR | LT | [10 empty] | 100 | D | 14
112205 | 8 | 9 | CD | CLAY | SEP | VH | YEBR | LT | [10 empty] | 100 | D | 9
112206 | 9 | 10 | CD | CLAY | SEP | VH | YEBR | LT | [10 empty] | 100 | D | 15
112207 | 10 | 11 | CD | CLAY | SILDOL | VH | ORBR | MED | [10 empty] | 60 | M | 17
112208 | 11 | 12 | CD | CLAY | SILDOL | VH | ORBR | MED | [10 empty] | 40 | M | 24
112209 | 12 | 13 | CD | CLAY | SILDOL | VH | ORBR | MED | [10 empty] | 80 | M | 26
112210 | 13 | 14 | CD | CLAY | SILDOL | VH | ORBR | MED | [10 empty] | 80 | M | 24
112211 | 14 | 15 | CD | CLAY | SILDOL | VH | ORBR | MED | [10 empty] | 80 | M | 20
112212 | 15 | 16 | CD | CLAY | SILDOL | VH | ORBR | MED | [10 empty] | 40 | M | 18
112213 | 16 | 17 | CD | CLAY | SILDOL | VH | ORBR | MED | [10 empty] | 40 | M | 10
112214 | 17 | 18 | CD | DOL |  | FR | CR | PL | MAS | [9 empty] | 100 | D | 9
112215 | 18 | 19 | CD | DOL |  | FR | CR | PL | MAS | [9 empty] | 100 | D | 8
112216 | 19 | 20 | CD | DOL |  | FR | CR | PL | MAS | [9 empty] | 100 | D | 9
112217 | 20 | 21 | CD | DOL |  | FR | CR | PL | MAS | [9 empty] | 100 | D | 7
112218 | 21 | 22 | CD | DOL |  | FR | CR | PL | MAS | [9 empty] | 100 | D | 9
112219 | 22 | 23 | CD | DOL |  | FR | CR | PL | MAS | [9 empty] | 100 | D | 11
112220 | 23 | 24 | CD | DOL |  | FR | CR | PL | MAS | [9 empty] | 100 | D | 7
112221 | 24 | 25 | CD | DOL |  | FR | CR | PL | MAS | [9 empty] | 100 | D | 6
112222 | 25 | 26 | CD | DOL |  | FR | CR | PL | MAS | [9 empty] | 100 | D | 7
112223 | 26 | 27 | CD | DOL |  | FR | CR | PL | MAS | [9 empty] | 100 | D | 10
112224 | 27 | 28 | CD | DOL |  | FR | CR | PL | MAS | [9 empty] | 100 | D | 7
112225 | 28 | 29 | CD | DOL |  | FR | CR | PL | MAS | [9 empty] | 100 | D | 6
112226 | 29 | 30 | CD | DOL | MAG | FR | CR | PL | MAS | [9 empty] | 100 | D | 10
112227 | 30 | 31 | CD | DOL |  | FR | CR | PL | MAS | [9 empty] | 100 | D | 8
112228 | 31 | 32 | CD | DOL |  | FR | CR | PL | MAS | [9 empty] | 100 | D | 8
112229 | 32 | 33 | CD | DOL |  | FR | CR | PL | MAS | [9 empty] | 100 | D | 9
112230 | 33 | 34 | CD | DOL |  | FR | CR | PL | MAS | [9 empty] | 100 | D | 6
112231 | 34 | 35 | CD | DOL |  | FR | CR | PL | MAS | [9 empty] | 100 | D | 8
112232 | 35 | 36 | CD | DOL |  | FR | CR | PL | MAS |  |  |  |  | CHL | W |  |  |  | 100 | D | 13
112233 | 36 | 37 | CD | DOL |  | FR | CR | PL | MAS | [9 empty] | 100 | D | 16
112234 | 37 | 38 | CD | DOL | MAG | FR | CR | PL | MAS |  |  |  |  | CHL | W |  |  |  | 100 | D | 12
112235 | 38 | 39 | CD | DOL |  | FR | CR | PL | MAS |  |  |  |  | CHL | W |  |  |  | 100 | D | 14
112236 | 39 | 40 | CD | DOL |  | FR | CR | PL | MAS |  |  |  |  | CHL | W |  |  |  | 100 | D | 26
112237 | 40 | 41 | CD | DOL |  | FR | CR | PL | MAS | [9 empty] | 100 | D | 15
112238 | 41 | 42 | CD | DOL |  | FR | CR | PL | MAS | [9 empty] | 100 | D | 12
112239 | 42 | 43 | CD | DOL |  | FR | CR | PL | MAS | [9 empty] | 100 | D | 10
112240 | 43 | 44 | CD | DOL | MAG | FR | CR | PL | MAS | [9 empty] | 100 | D | 9
112241 | 44 | 45 | CD | DOL | MAG | FR | CR | PL | MAS | [9 empty] | 100 | D | 10
112242 | 45 | 46 | CD | DOL | MAG | FR | CR | PL | MAS | [9 empty] | 100 | D | 8
112243 | 46 | 47 | CD | DOL | MAG | FR | CR | PL | MAS |  |  |  |  | CHL | W |  |  |  | 100 | D | 7
112244 | 47 | 48 | CD | DOL |  | FR | CR | PL | MAS | [9 empty] | 100 | D | 6
112245 | 48 | 49 | CD | DOL |  | FR | CR | PL | MAS | [9 empty] | 100 | D | 8
112246 | 49 | 50 | CD | DOL |  | FR | CR | PL | MAS | [9 empty] | 100 | D | 9
112247 | 9 | 10 | [19 empty] | DUPL(112206), 9-10m = 112247
112248 | [21 empty] | STD 9706-1
Note on A4: Enter your first sample number here
Note on B4: Enter your first "From" value here
Note on C4: Enter your first "To" value here

## Do not edit!!!!
UNITS | LITH | Oxid | COLOUR | C Int | Texture | Struct | Vein | Vn Style | Alt | Alt Int | Min | Min Sty | Min Int | Wetness
ACGP | NC | VH | BK | BRT | AM | BED | AP | BF | AB | UA | SB | MAS | VW | D
BEES | UND | H | BL | PL | AMY | BOU | BI | BX | ALU | W | APY | DISS | W | M
BRJ | ALUV | M | BR | LT | APH | BR | CA | CX | AR | M | AZ | VEIN | M | MC
BWH | AMPH | S | CR | MED | APR | BX | CABX | EX | CAL | S | BRT | BED | S | S
CD | APL | FR | GR | DRK | BA | CAT | CS | FL | CARB | P | BN | SEC | VS | W
CELD | ARNT |  | GRBR |  | BDD | CLV | CB | LM | CASL | I | CST |  |  | LQ
CRTF | AGLT |  | GY |  | BLD | CR | CP | MA | CHL |  | CER
CTS | ARKS |  | GYGR |  | BOX | CRSH | CH | PG | EP |  | CC
ELCB | BLSH |  | IR |  | BX | DEF | EP | SG | FECB |  | CP
GWTF | BRECC |  | KH |  | CEM | FD | GA | ST | GNT |  | CHR
HQB | CALC |  | OL |  | CG | FLT | PEG | SW | GRSN |  | CIN
KLPF | CSRK |  | OR |  | CON | FOM | QTZ | VL | HEM |  | CU
MTBF | CBRK |  | ORBR |  | CX | FOS | QBX |  | KAO |  | CV
MTDV | CAV |  | PI |  | EQ | FOW | QBI |  | LIM |  | CUP
TT | CLC |  | PU |  | FLT | FR | QCA |  | MGT |  | DG
UNDC | CHRT |  | RD |  | FG | JO | QCS |  | POT |  | GA
WF | CH |  | RDBR |  | FB | LI | QKF |  | PR |  | AU
WLDS | CLAY |  | VI |  | FD | MY | QPY |  | PY |  | HEM
| COLV |  | WH |  | FO | SCHS | QSE |  | RR |  | FEOX
| CNGL |  | YE |  | FOB | SH | SU |  | SER |  | MGH
| DRT |  | YEBR |  | FRAG | SL | SER |  | SI |  | MGT
| DOLER |  |  |  | GLSY | STYD | STW |  | SK |  | MAL
| DOL |  |  |  | GRP | SZ |  |  | SRP |  | MNOX
| DOLCHSC |  |  |  | HBX | TEN |  |  | TM |  | MCS
| DOLSH |  |  |  | IND |  |  |  | UA |  | MLL
| DOLSL |  |  |  | LAM |  |  |  | UD |  | MOL
| FPY |  |  |  | LEA |  |  |  | ZEO |  | OPQ
| FRK |  |  |  | MAG | [5 empty] | ASOX
| FVOL |  |  |  | MAS | [5 empty] | CUOX
| FRCT |  |  |  | MG | [5 empty] | PBOX
| FRCL |  |  |  | MEG | [5 empty] | PYOX
| GAB |  |  |  | MX | [5 empty] | ZNOX
| GNS |  |  |  | MIG | [5 empty] | PN
| GOSS |  |  |  | NOD | [5 empty] | PY
| GRT |  |  |  | PIS | [5 empty] | PO
| GRD |  |  |  | CEMP | [5 empty] | RT
| GPT |  |  |  | PORS | [5 empty] | SCH
| GVL |  |  |  | POR | [5 empty] | SPEC
| GYWK |  |  |  | POB | [5 empty] | SER
| HQBX |  |  |  | PS | [5 empty] | SIG
| IRFM |  |  |  | RX | [5 empty] | SP
| IRST |  |  |  | SAC | [5 empty] | STB
| KAO |  |  |  | SCHS | [5 empty] | SULP
| LAMP |  |  |  | SH | [5 empty] | SUL
| LAT |  |  |  | SIL | [5 empty] | TTL
| LMST |  |  |  | SOF | [5 empty] | TELL
| MRK |  |  |  | SPH | [5 empty] | TNT
| MVOL |  |  |  | SPX | [5 empty] | TNR
| MAG |  |  |  | SPT | [5 empty] | TTH
| MBL |  |  |  | STRO | [5 empty] | TOR
| MQZ |  |  |  | CEMS | [5 empty] | VIO
| MSU |  |  |  | TBD | [5 empty] | WFM
| MTBX |  |  |  | UND | [5 empty] | ZRN
| METS |  |  |  | VEIN
| MUDST |  |  |  | VE
| MYL |  |  |  | VI
| OO |  |  |  | VU
| ORG |  |  |  | XEN
PEG
PHYL
PIS
PHY
QZBX
QZS
QZVN
QZT
RES
RHY
SAND
SDST
SEP
SPLT
SCH
SCRE
SER
SH
SLCT
SILDOL
SLST
SL
SOIL
SYN
TCCBSC
TCSC
TRN
TRVN
TUF
VEBX
VOLC
VBX
VCC