## Azurite
A11579: REDBANK MINES LTD / METALLURGICAL DESIGN
IN SITU APPARENT TRUE SG (APPARENT RELATIVE DENSITY) DETERMINATIONS
AZURITE COPPER ORE
Sample |  | Wet | Dry | Moisture | Coated | Immersed | App't
No. | Depth | Weight | Weight | Content | Weight | Weight | SG
| (m) | (g) | (g) | (%) | (g) | (g)
A1 | n/a | n/a | 441.6 | n/a | 469 | 233 | 2.167206
A2 | n/a | n/a | 371.3 | n/a | 388.4 | 228.9 | 2.663895
A3 | n/a | n/a | 244.8 | n/a | 259.4 | 140.2 | 2.399446
A4 | n/a | n/a | 354.4 | n/a | 375.8 | 175.6 | 2.024871
A5 | n/a | n/a | 114.6 | n/a | 120.6 | 47.7 | 1.740552
A6 | n/a | n/a | 95.1 | n/a | 101.5 | 34.2 | 1.591084
A7 | n/a | n/a | 184.7 | n/a | 189.1 | 77 | 1.727403
A8 | n/a | n/a | 188 | n/a | 194.5 | 66.6 | 1.563371
A9 | n/a | n/a | 125.9 | n/a | 130.1 | 42.7 | 1.526823
A10 | n/a | n/a | 193.4 | n/a | 198.7 | 72 | 1.605449
A11 | n/a | n/a | 132.4 | n/a | 137.2 | 47.9 | 1.58273
A12 | n/a | n/a | 83.2 | n/a | 85.7 | 33.2 | 1.678813
A13 | n/a | n/a | 107.3 | n/a | 112 | 42 | 1.664325
A14 | n/a | n/a | 124.6 | n/a | 130.4 | 53.7 | 1.783147
A15 | n/a | n/a | 321.5 | n/a | 334.5 | 200.5 | 2.708375
A16 | n/a | n/a | 103.3 | n/a | 109.1 | 35.6 | 1.549272
A17 | n/a | n/a | 109.4 | n/a | 118.7 | 49.5 | 1.877827
A18 | n/a | n/a | 135.9 | n/a | 142.9 | 68.4 | 2.050866
A19 | n/a | n/a | 109.4 | n/a | 117.7 | 37.8 | 1.559842
A20 | n/a | n/a | 96.3 | n/a | 101.3 | 31.6 | 1.508987
[6 empty] | Average | 1.848714
[6 empty] | Used by SRK | 1.9
WAX SG = | 0.85

## Combined Bluff
A11579: REDBANK MINES LTD / METALLURGICAL DESIGN
IN SITU APPARENT TRUE SG (APPARENT RELATIVE DENSITY) DETERMINATIONS
COMBINED BLUFF COPPER ORE
Sample |  | Wet | Dry | Moisture | Coated | Immersed | App't
No. | Depth | Weight | Weight | Content | Weight | Weight | SG
| (m) | (g) | (g) | (%) | (g) | (g)
CB1 | n/a | n/a | 242.4 | n/a | 250.6 | 129 | 2.165195
CB2 | n/a | n/a | 311.1 | n/a | 327 | 157.5 | 2.063078
CB3 | n/a | n/a | 214 | n/a | 226.4 | 110.1 | 2.103985
CB4 | n/a | n/a | 366.3 | n/a | 381.3 | 194 | 2.159114
CB5 | n/a | n/a | 374.8 | n/a | 384.2 | 182.1 | 1.961881
CB6 | n/a | n/a | 591.5 | n/a | 618.8 | 325 | 2.260374
CB7 | n/a | n/a | 185.4 | n/a | 189.2 | 91.8 | 1.995063
CB8 | n/a | n/a | 194 | n/a | 199.8 | 98.7 | 2.057778
CB9 | n/a | n/a | 414.8 | n/a | 452.7 | 202.2 | 2.014455
CB10 | n/a | n/a | 209.1 | n/a | 229.9 | 103.6 | 2.053434
CB11 | n/a | n/a | 299.5 | n/a | 329.3 | 116.7 | 1.686933
CB12 | n/a | n/a | 276.3 | n/a | 301.1 | 113.2 | 1.740763
CB13 | n/a | n/a | 301.1 | n/a | 323.1 | 150 | 2.045271
CB14 | n/a | n/a | 207.3 | n/a | 224.8 | 102.1 | 2.030128
CB15 | n/a | n/a | 214.3 | n/a | 232.6 | 109.7 | 2.114025
CB16 | n/a | n/a | 239.5 | n/a | 256 | 121.6 | 2.082822
CB17 | n/a | n/a | 391.6 | n/a | 418.3 | 196.9 | 2.06118
CB18 | n/a | n/a | 330.4 | n/a | 349.7 | 166.3 | 2.05608
CB19 | n/a | n/a | 247.2 | n/a | 262.3 | 128.2 | 2.124893
CB20 | n/a | n/a | 249.5 | n/a | 267.6 | 131.7 | 2.177026
[6 empty] | Average | 2.047674
[6 empty] | Used by SRK | 2.2
WAX SG = | 0.85

## Redbank
A11579: REDBANK MINES LTD / METALLURGICAL DESIGN
IN SITU APPARENT TRUE SG (APPARENT RELATIVE DENSITY) DETERMINATIONS
REDBANK COPPER ORE
Sample |  | Wet | Dry | Moisture | Coated | Immersed | App't
No. | Depth | Weight | Weight | Content | Weight | Weight | SG
| (m) | (g) | (g) | (%) | (g) | (g)
RB1 | n/a | n/a | 447.2 | n/a | 474.5 | 239 | 2.198814
RB2 | n/a | n/a | 383.4 | n/a | 407.6 | 150.2 | 1.674752
RB3 | n/a | n/a | 475.8 | n/a | 503.2 | 215.6 | 1.863218
RB4 | n/a | n/a | 196.6 | n/a | 213.5 | 69.6 | 1.585258
RB5 | n/a | n/a | 462.3 | n/a | 489 | 239.1 | 2.115903
RB6 | n/a | n/a | 306.7 | n/a | 322.6 | 163.9 | 2.190806
RB7 | n/a | n/a | 250.1 | n/a | 268.8 | 94.9 | 1.646478
RB8 | n/a | n/a | 270.4 | n/a | 290.5 | 121.4 | 1.859021
RB9 | n/a | n/a | 317.4 | n/a | 336 | 142.2 | 1.846233
RB10 | n/a | n/a | 530.5 | n/a | 553.6 | 299.4 | 2.336762
RB11 | n/a | n/a | 358.4 | n/a | 376.2 | 167.4 | 1.907816
RB12 | n/a | n/a | 276.4 | n/a | 291.6 | 138.8 | 2.048657
RB13 | n/a | n/a | 436.8 | n/a | 453.1 | 185 | 1.754756
RB14 | n/a | n/a | 318.9 | n/a | 338.6 | 137.5 | 1.792343
RB15 | n/a | n/a | 354 | n/a | 384.6 | 184.5 | 2.157221
RB16 | n/a | n/a | 230.9 | n/a | 250.9 | 119.8 | 2.146498
RB17 | n/a | n/a | 223.2 | n/a | 247.7 | 98.7 | 1.857269
RB18 | n/a | n/a | 353.4 | n/a | 385.7 | 146 | 1.752107
RB19 | n/a | n/a | 249.8 | n/a | 273 | 91 | 1.614677
RB20 | n/a | n/a | 551.5 | n/a | 585.2 | 302.4 | 2.26812
[6 empty] | Average | 1.930835
[6 empty] | Used by SRK | 1.9
WAX SG = | 0.85