## Sheet1
HOLE_ID | FROM | TO | Cu | Pb | Zn | Co | Ni | Ag | Mn | Fe | S | Mg | Ca | U % | U (XRF) | U3O8 lb/tonne | Ti | Au
07MFN01 | 0 | 1 | 0.02 | 0.01 | 0.005 | 0.001 | <0.01 | 1 | 0.01 | 11.15 | 0.07 | 0.57 | 0.12 | <0.005
07MFN01 | 1 | 2 | 0.01 | <0.01 | 0.004 | 0.001 | <0.01 | <1 | 0.01 | 5.11 | 0.03 | 0.57 | 0.02 | <0.005
07MFN01 | 2 | 3 | 0.01 | <0.01 | 0.006 | <0.001 | <0.01 | <1 | <0.01 | 4.62 | 0.01 | 0.65 | 0.01 | <0.005
07MFN01 | 3 | 4 | 0.02 | <0.01 | 0.009 | 0.001 | <0.01 | <1 | <0.01 | 5.14 | 0.01 | 0.62 | 0.01 | <0.005
07MFN01 | 4 | 5 | 0.01 | <0.01 | 0.003 | <0.001 | <0.01 | 1 | <0.01 | 3.54 | 0.01 | 0.4 | 0.04 | <0.005
07MFN01 | 5 | 6 | 0.01 | <0.01 | 0.004 | <0.001 | <0.01 | 1 | 0.01 | 4.43 | 0.01 | 0.22 | 0.05 | <0.005
07MFN01 | 6 | 7 | 0.03 | <0.01 | 0.019 | 0.002 | 0.01 | 1 | 0.01 | 7.31 | 0.01 | 0.32 | 0.03 | <0.005
07MFN01 | 7 | 8 | 0.01 | <0.01 | 0.018 | 0.001 | 0.01 | 1 | <0.01 | 5.51 | 0.01 | 0.17 | 0.02 | <0.005
07MFN01 | 8 | 9 | 0.01 | <0.01 | 0.013 | 0.001 | 0.01 | 1 | <0.01 | 4.65 | 0.01 | 0.25 | 0.03 | <0.005
07MFN01 | 9 | 10 | 0.01 | 0.06 | 0.013 | 0.001 | 0.01 | 2 | <0.01 | 5.34 | 0.03 | 0.24 | 0.03 | <0.005
07MFN01 | 10 | 11 | 0.02 | 0.1 | 0.019 | 0.001 | 0.01 | 2 | 0.01 | 4.01 | 0.05 | 0.19 | 0.04 | <0.005
07MFN01 | 11 | 12 | 0.01 | 0.1 | 0.01 | <0.001 | <0.01 | 2 | <0.01 | 3.38 | 0.08 | 0.24 | 0.03 | <0.005
07MFN01 | 12 | 13 | 0.06 | 0.04 | 0.028 | 0.002 | 0.01 | 2 | <0.01 | 11.15 | 0.06 | 0.22 | 0.03 | <0.005
07MFN01 | 13 | 14 | 0.05 | 0.05 | 0.011 | <0.001 | <0.01 | 2 | <0.01 | 4.32 | 0.01 | 0.32 | 0.02 | <0.005
07MFN01 | 14 | 15 | 0.02 | 0.03 | 0.007 | <0.001 | <0.01 | 1 | <0.01 | 2.99 | 0.01 | 0.22 | 0.02 | <0.005
07MFN01 | 15 | 16 | 0.04 | 0.02 | 0.11 | 0.006 | 0.04 | 1 | 0.01 | 6.46 | <0.01 | 1.15 | 0.04 | <0.005
07MFN01 | 16 | 17 | 0.02 | 0.01 | 0.052 | 0.002 | 0.01 | <1 | <0.01 | 4.23 | <0.01 | 1.53 | 0.04 | <0.005
07MFN01 | 17 | 18 | 0.04 | <0.01 | 0.085 | 0.004 | 0.03 | 2 | <0.01 | 4.42 | <0.01 | 1.73 | 0.03 | <0.005
07MFN01 | 18 | 19 | 0.03 | <0.01 | 0.043 | 0.002 | 0.01 | 3 | <0.01 | 4.57 | <0.01 | 0.6 | 0.03 | <0.005
07MFN01 | 19 | 20 | 0.08 | 0.01 | 0.098 | 0.004 | 0.03 | 2 | <0.01 | 5.15 | <0.01 | 1.3 | 0.04 | <0.005
07MFN01 | 20 | 21 | 0.06 | 0.02 | 0.084 | 0.004 | 0.03 | 2 | <0.01 | 10.05 | <0.01 | 0.61 | 0.03 | <0.005
07MFN01 | 21 | 22 | 0.08 | 0.02 | 0.088 | 0.004 | 0.03 | 1 | 0.01 | 13.15 | <0.01 | 0.17 | 0.04 | <0.005
07MFN01 | 22 | 23 | 0.03 | <0.01 | 0.045 | 0.002 | 0.01 | 2 | <0.01 | 6.03 | 0.08 | 0.24 | 0.03 | <0.005
07MFN01 | 23 | 24 | 0.01 | 0.01 | 0.065 | 0.002 | 0.01 | 2 | <0.01 | 5.79 | 0.04 | 0.31 | 0.04 | <0.005
07MFN01 | 24 | 25 | 0.01 | <0.01 | 0.084 | 0.007 | 0.02 | 1 | 0.04 | 8.94 | 0.01 | 0.4 | 0.05 | <0.005
07MFN01 | 25 | 26 | 0.01 | <0.01 | 0.497 | 0.025 | 0.14 | 1 | 0.05 | 5.6 | <0.01 | 5.95 | 0.13 | <0.005
07MFN01 | 26 | 27 | 0.01 | <0.01 | 0.238 | 0.008 | 0.05 | 1 | 0.01 | 5.29 | 0.01 | 4.02 | 0.24 | <0.005
07MFN01 | 27 | 28 | 0.01 | 0.01 | 0.165 | 0.01 | 0.04 | 1 | 0.01 | 4.67 | 0.02 | 6.49 | 0.32 | <0.005
07MFN01 | 28 | 29 | <0.01 | 0.02 | 0.281 | 0.01 | 0.04 | 1 | 0.03 | 4.21 | 0.01 | 9.72 | 0.57 | <0.005
07MFN01 | 29 | 30 | 0.01 | 0.01 | 0.193 | 0.008 | 0.02 | 1 | 0.09 | 6.51 | 0.01 | 4.32 | 0.82 | <0.005
07MFN01 | 30 | 31 | 0.01 | 0.01 | 0.278 | 0.014 | 0.07 | 1 | 0.06 | 6.5 | 0.01 | 4.02 | 0.23 | <0.005
07MFN01 | 31 | 32 | 0.01 | 0.01 | 0.234 | 0.012 | 0.06 | 1 | 0.06 | 5.95 | 0.01 | 3.3 | 0.19 | <0.005
07MFN01 | 32 | 33 | 0.01 | 0.03 | 0.168 | 0.013 | 0.04 | 1 | 0.13 | 6.07 | 0.02 | 2.62 | 0.19 | <0.005
07MFN01 | 33 | 34 | 0.01 | 0.03 | 0.19 | 0.014 | 0.04 | 1 | 0.11 | 5.86 | 0.03 | 2.82 | 0.19 | <0.005
07MFN01 | 34 | 35 | 0.02 | 0.01 | 0.066 | 0.006 | 0.02 | 1 | 0.08 | 3.68 | 0.01 | 8.91 | 4.27 | <0.005
07MFN01 | 35 | 36 | 0.02 | <0.01 | 0.024 | 0.002 | 0.02 | 1 | 0.06 | 2.72 | <0.01 | 13.3 | 7.06 | <0.005
07MFN01 | 36 | 37 | 0.02 | <0.01 | 0.033 | 0.002 | 0.02 | <1 | 0.07 | 2.82 | <0.01 | 12.95 | 6.71 | <0.005
07MFN01 | 37 | 38 | 0.02 | <0.01 | 0.021 | 0.002 | 0.03 | 1 | 0.05 | 1.62 | <0.01 | 10.85 | 5.18 | <0.005
07MFN01 | 38 | 39 | 0.02 | <0.01 | 0.023 | 0.002 | 0.03 | 1 | 0.06 | 2.26 | <0.01 | 10.2 | 3.57 | <0.005
07MFN01 | 39 | 40 | 0.07 | <0.01 | 0.049 | 0.007 | 0.12 | 1 | 0.03 | 2.34 | <0.01 | 16.65 | 1.04 | <0.005
07MFN01 | 40 | 41 | 0.02 | <0.01 | 0.021 | 0.012 | 0.05 | <1 | 0.27 | 2.18 | 0.01 | 16.8 | 2.47 | <0.005
07MFN01 | 41 | 42 | 0.02 | <0.01 | 0.02 | 0.012 | 0.04 | <1 | 0.2 | 2.24 | 0.02 | 14.4 | 1.81 | <0.005
07MFN01 | 42 | 43 | 0.05 | <0.01 | 0.006 | 0.006 | 0.01 | <1 | 0.05 | 1.32 | 0.21 | 18.7 | 0.98 | <0.005
07MFN01 | 43 | 44 | 0.01 | <0.01 | 0.029 | 0.004 | 0.02 | 1 | 0.08 | 1.66 | 0.02 | 16.25 | 0.88 | <0.005
07MFN01 | 44 | 45 | 0.01 | <0.01 | 0.018 | 0.002 | 0.01 | <1 | 0.06 | 1.48 | 0.02 | 19.25 | 1.24 | <0.005
07MFN01 | 45 | 46 | 0.02 | <0.01 | 0.013 | 0.004 | 0.02 | <1 | 0.09 | 1.77 | 0.05 | 17.45 | 1.71 | <0.005
07MFN01 | 46 | 47 | <0.01 | <0.01 | 0.008 | 0.01 | 0.01 | <1 | 0.03 | 1.42 | 0.19 | 15.9 | 1.43 | <0.005
07MFN01 | 47 | 48 | 0.01 | <0.01 | 0.007 | 0.002 | 0.01 | <1 | 0.04 | 1.1 | 0.14 | 13.6 | 2.05 | <0.005
07MFN01 | 48 | 49 | <0.01 | <0.01 | 0.001 | 0.003 | <0.01 | <1 | 0.02 | 0.47 | 0.01 | 15.4 | 0.21 | <0.005
07MFN01 | 49 | 50 | <0.01 | <0.01 | 0.001 | 0.002 | <0.01 | <1 | 0.02 | 0.47 | 0.02 | 17.25 | 0.25 | <0.005
07MFN01 | 50 | 51 | <0.01 | <0.01 | <0.01 | 0.001 | <0.01 | <1 | 0.02 | 0.58 | 0.01 | 17.1 | 0.31 | <0.005
07MFN01 | 51 | 52 | <0.01 | <0.01 | <0.01 | <0.001 | <0.01 | <1 | 0.02 | 0.49 | <0.01 | 15.85 | 0.19 | <0.005
07MFN01 | 52 | 53 | <0.01 | <0.01 | 0.001 | 0.001 | <0.01 | <1 | 0.02 | 0.5 | <0.01 | 14.7 | 0.26 | <0.005
07MFN01 | 53 | 54 | <0.01 | <0.01 | 0.001 | 0.001 | <0.01 | <1 | 0.03 | 0.54 | <0.01 | 16.2 | 0.34 | <0.005
07MFN01 | 54 | 55 | <0.01 | 0.01 | 0.019 | 0.001 | <0.01 | 1 | 0.03 | 0.53 | 0.04 | 15.1 | 0.24 | <0.005
07MFN01 | 55 | 56 | <0.01 | <0.01 | 0.005 | <0.001 | <0.01 | <1 | 0.03 | 0.63 | 0.01 | 16.1 | 0.33 | <0.005
07MFN01 | 56 | 57 | <0.01 | <0.01 | 0.006 | 0.002 | <0.01 | <1 | 0.03 | 0.71 | 0.01 | 14.95 | 0.41 | <0.005
07MFN01 | 57 | 58 | 0.16 | <0.01 | 0.004 | 0.004 | 0.01 | <1 | 0.03 | 1.97 | 1.57 | 15.3 | 0.42 | <0.005
07MFN01 | 58 | 59 | 0.12 | <0.01 | 0.002 | 0.001 | 0.01 | <1 | 0.03 | 1.01 | 0.46 | 14.8 | 0.45 | <0.005
07MFN01 | 59 | 60 | <0.01 | <0.01 | 0.001 | 0.001 | <0.01 | <1 | 0.03 | 0.58 | 0.01 | 15.7 | 0.37 | <0.005
07MFN01 | 60 | 61 | <0.01 | <0.01 | <0.01 | <0.001 | <0.01 | 1 | 0.02 | 0.5 | 0.01 | 15.15 | 0.11 | <0.005
07MFN01 | 61 | 62 | <0.01 | <0.01 | <0.01 | <0.001 | <0.01 | <1 | 0.02 | 0.53 | <0.01 | 16.15 | 0.13 | <0.005
07MFN01 | 62 | 63 | <0.01 | <0.01 | <0.01 | <0.001 | <0.01 | <1 | 0.02 | 0.47 | 0.01 | 14.3 | 0.21 | <0.005
07MFN01 | 63 | 64 | <0.01 | <0.01 | <0.01 | <0.001 | <0.01 | <1 | 0.02 | 0.52 | 0.03 | 13.95 | 0.16 | <0.005
07MFN01 | 64 | 65 | <0.01 | <0.01 | <0.01 | <0.001 | <0.01 | <1 | 0.02 | 0.74 | 0.29 | 13.6 | 0.11 | <0.005
07MFN01 | 65 | 66 | 0.66 | <0.01 | 0.001 | 0.005 | 0.01 | <1 | 0.02 | 2.11 | 1.76 | 15.3 | 0.13 | <0.005
07MFN01 | 66 | 67 | 0.01 | <0.01 | <0.01 | <0.001 | <0.01 | <1 | 0.03 | 0.62 | 0.03 | 17.85 | 0.19 | <0.005
07MFN01 | 67 | 68 | <0.01 | <0.01 | <0.01 | 0.003 | 0.01 | <1 | 0.02 | 0.85 | 0.38 | 15.3 | 0.12 | <0.005
07MFN01 | 68 | 69 | <0.01 | <0.01 | <0.01 | <0.001 | <0.01 | <1 | 0.02 | 0.49 | 0.01 | 14.5 | 0.14 | <0.005
07MFN01 | 69 | 70 | <0.01 | <0.01 | <0.01 | 0.009 | <0.01 | <1 | 0.03 | 0.98 | 0.01 | 15.65 | 0.2 | <0.005
07MFN01 | 70 | 71 | 0.26 | <0.01 | 0.001 | <0.001 | <0.01 | <1 | 0.03 | 1 | 0.12 | 15.2 | 0.12 | <0.005
07MFN01 | 71 | 72 | 0.09 | <0.01 | 0.001 | 0.006 | 0.07 | <1 | 0.02 | 0.78 | 0.17 | 18.15 | 0.15 | <0.005
07MFN01 | 72 | 73 | <0.01 | <0.01 | <0.01 | <0.001 | <0.01 | <1 | 0.03 | 0.47 | 0.01 | 14.5 | 0.15 | <0.005
07MFN01 | 73 | 74 | <0.01 | <0.01 | <0.01 | 0.002 | <0.01 | <1 | 0.02 | 0.74 | 0.29 | 14.7 | 0.11 | <0.005
07MFN01 | 74 | 75 | <0.01 | <0.01 | <0.01 | <0.001 | <0.01 | <1 | 0.02 | 0.51 | 0.01 | 16.6 | 0.18 | <0.005
07MFN01 | 75 | 76 | <0.01 | <0.01 | <0.01 | 0.001 | <0.01 | <1 | 0.03 | 0.61 | 0.01 | 17.4 | 0.26 | <0.005
07MFN01 | 76 | 77 | <0.01 | <0.01 | 0.001 | <0.001 | <0.01 | <1 | 0.02 | 0.53 | 0.03 | 16.1 | 0.24 | <0.005
07MFN01 | 77 | 78 | <0.01 | <0.01 | <0.01 | 0.001 | <0.01 | <1 | 0.02 | 0.52 | 0.08 | 15.55 | 0.51 | <0.005
07MFN01 | 78 | 79 | 0.1 | <0.01 | 0.002 | 0.033 | 0.2 | <1 | 0.02 | 1.15 | 0.7 | 16.05 | 0.15 | <0.005
07MFN01 | 79 | 80 | 0.01 | <0.01 | <0.01 | 0.002 | 0.01 | <1 | 0.02 | 0.66 | 0.1 | 18.15 | 0.16 | <0.005
07MFN01 | 80 | 81 | 0.01 | <0.01 | <0.01 | 0.004 | 0.02 | <1 | 0.02 | 0.63 | 0.11 | 17.2 | 0.23 | <0.005
07MFN01 | 81 | 82 | <0.01 | <0.01 | <0.01 | 0.001 | <0.01 | <1 | 0.02 | 0.52 | 0.01 | 16.65 | 0.35 | <0.005
07MFN01 | 82 | 83 | <0.01 | <0.01 | <0.01 | <0.001 | <0.01 | <1 | 0.02 | 0.51 | 0.01 | 15.1 | 0.32 | <0.005
07MFN01 | 83 | 84 | <0.01 | <0.01 | <0.01 | 0.001 | <0.01 | <1 | 0.03 | 0.47 | 0.01 | 17.25 | 0.38 | <0.005
07MFN01 | 84 | 85 | <0.01 | <0.01 | <0.01 | <0.001 | <0.01 | <1 | 0.02 | 0.36 | 0.01 | 13.05 | 0.11 | <0.005
07MFN01 | 85 | 86 | <0.01 | <0.01 | <0.01 | <0.001 | <0.01 | <1 | 0.02 | 0.49 | 0.01 | 17.9 | 0.11 | <0.005
07MFN01 | 86 | 87 | <0.01 | <0.01 | <0.01 | <0.001 | <0.01 | <1 | 0.02 | 0.33 | <0.01 | 11.25 | 0.14 | <0.005
07MFN01 | 87 | 88 | <0.01 | <0.01 | <0.01 | 0.001 | <0.01 | <1 | 0.02 | 0.52 | 0.01 | 16.35 | 0.34 | <0.005
07MFN01 | 88 | 89 | <0.01 | <0.01 | <0.01 | <0.001 | <0.01 | <1 | 0.02 | 0.43 | 0.01 | 13.15 | 0.23 | <0.005
07MFN01 | 89 | 90 | 0.14 | <0.01 | <0.01 | 0.004 | 0.01 | <1 | 0.03 | 0.92 | 0.35 | 19.6 | 0.25 | <0.005
07MFN01 | 90 | 91 | <0.01 | <0.01 | <0.01 | 0.001 | <0.01 | <1 | 0.02 | 0.48 | 0.03 | 16.2 | 0.1 | <0.005
07MFN01 | 91 | 92 | <0.01 | <0.01 | <0.01 | 0.001 | <0.01 | <1 | 0.02 | 0.6 | 0.02 | 19 | 0.17 | <0.005
07MFN01 | 92 | 93 | <0.01 | <0.01 | <0.01 | <0.001 | <0.01 | <1 | 0.02 | 0.53 | <0.01 | 14.8 | 0.19 | <0.005
07MFN01 | 93 | 94 | <0.01 | <0.01 | <0.01 | <0.001 | <0.01 | <1 | 0.02 | 0.52 | <0.01 | 18.5 | 0.15 | <0.005
07MFN01 | 94 | 95 | <0.01 | <0.01 | <0.01 | <0.001 | <0.01 | <1 | 0.02 | 0.52 | <0.01 | 15.6 | 0.46 | <0.005
07MFN01 | 95 | 96 | <0.01 | 0.02 | <0.01 | <0.001 | <0.01 | <1 | 0.03 | 0.63 | <0.01 | 19.8 | 0.33 | <0.005
07MFN01 | 96 | 97 | <0.01 | <0.01 | <0.01 | <0.001 | <0.01 | <1 | 0.03 | 0.49 | <0.01 | 18.05 | 0.15 | <0.005
07MFN01 | 97 | 98 | <0.01 | <0.01 | <0.01 | <0.001 | <0.01 | <1 | 0.03 | 0.62 | <0.01 | 21.2 | 0.49 | <0.005
07MFN01 | 98 | 99 | <0.01 | <0.01 | 0.012 | 0.001 | <0.01 | <1 | 0.03 | 0.67 | 0.02 | 18.6 | 0.27 | <0.005
07MFN01 | 99 | 100 | <0.01 | <0.01 | 0.001 | <0.001 | 0.01 | <1 | 0.02 | 0.52 | <0.01 | 16 | 0.12 | <0.005
07MFN01 | 100 | 101 | <0.01 | <0.01 | 0.001 | <0.001 | <0.01 | <1 | 0.03 | 0.5 | <0.01 | 16.55 | 0.15 | <0.005
07MFN01 | 101 | 102 | <0.01 | <0.01 | 0.001 | <0.001 | <0.01 | <1 | 0.02 | 0.46 | <0.01 | 16.2 | 0.11 | <0.005
07MFN01 | 102 | 103 | <0.01 | <0.01 | <0.01 | <0.001 | <0.01 | <1 | 0.02 | 0.42 | <0.01 | 14.7 | 0.15 | <0.005
07MFN01 | 103 | 104 | <0.01 | <0.01 | <0.01 | <0.001 | <0.01 | <1 | 0.02 | 0.48 | <0.01 | 17.85 | 0.15 | <0.005
07MFN01 | 104 | 105 | <0.01 | <0.01 | <0.01 | <0.001 | <0.01 | <1 | 0.02 | 0.51 | <0.01 | 16.9 | 0.15 | <0.005
07MFN01 | 105 | 106 | <0.01 | <0.01 | <0.01 | <0.001 | <0.01 | <1 | 0.03 | 0.53 | <0.01 | 18.25 | 0.17 | <0.005
07MFN01 | 106 | 107 | <0.01 | <0.01 | <0.01 | <0.001 | <0.01 | <1 | 0.02 | 0.47 | <0.01 | 16.55 | 0.12 | <0.005
07MFN01 | 107 | 108 | <0.01 | <0.01 | <0.01 | <0.001 | <0.01 | <1 | 0.02 | 0.47 | <0.01 | 17 | 0.16 | <0.005
07MFN01 | 108 | 109 | <0.01 | <0.01 | <0.01 | <0.001 | <0.01 | <1 | 0.02 | 0.49 | 0.01 | 16.15 | 0.13 | <0.005
07MFN01 | 109 | 110 | <0.01 | <0.01 | <0.01 | <0.001 | <0.01 | <1 | 0.03 | 0.51 | 0.01 | 18 | 0.12 | <0.005
07MFN01 | 110 | 111 | <0.01 | <0.01 | <0.01 | 0.001 | <0.01 | <1 | 0.03 | 0.48 | 0.02 | 16.35 | 0.35 | <0.005
07MFN01 | 111 | 112 | <0.01 | <0.01 | <0.01 | 0.005 | <0.01 | <1 | 0.03 | 0.53 | 0.11 | 17.85 | 0.14 | <0.005
07MFN01 | 112 | 113 | <0.01 | <0.01 | <0.01 | 0.001 | <0.01 | <1 | 0.02 | 0.5 | <0.01 | 16.35 | 0.11 | <0.005
07MFN01 | 113 | 114 | <0.01 | <0.01 | <0.01 | <0.001 | <0.01 | <1 | 0.02 | 0.47 | <0.01 | 17.2 | 0.11 | <0.005
07MFN01 | 114 | 115 | <0.01 | <0.01 | <0.01 | <0.001 | <0.01 | <1 | 0.02 | 0.41 | <0.01 | 14.8 | 0.12 | <0.005
07MFN01 | 115 | 116 | <0.01 | <0.01 | <0.01 | <0.001 | <0.01 | <1 | 0.03 | 0.42 | <0.01 | 17.05 | 0.12 | <0.005
07MFN01 | 116 | 117 | <0.01 | <0.01 | <0.01 | <0.001 | <0.01 | <1 | 0.03 | 0.51 | <0.01 | 15.35 | 0.1 | <0.005
07MFN01 | 117 | 118 | <0.01 | <0.01 | <0.01 | <0.001 | <0.01 | <1 | 0.03 | 0.55 | <0.01 | 17.45 | 0.14 | <0.005
07MFN01 | 118 | 119 | <0.01 | <0.01 | <0.01 | <0.001 | <0.01 | <1 | 0.03 | 0.62 | <0.01 | 16.75 | 0.16 | <0.005
07MFN02 | 0 | 1 | <0.01 | 0.02 | <0.01 | 0.001 | <0.01 | <1 | <0.01 | 2.82 | 0.01 | 0.71 | 0.02 | <0.005
07MFN02 | 1 | 2 | 0.01 | 0.03 | 0.019 | 0.001 | <0.01 | <1 | 0.01 | 4.63 | 0.02 | 0.19 | 0.02 | <0.005
07MFN02 | 2 | 3 | 0.01 | 0.04 | 0.011 | 0.001 | <0.01 | <1 | 0.03 | 5.03 | 0.01 | 0.1 | 0.02 | <0.005
07MFN02 | 3 | 4 | 0.02 | 0.06 | 0.032 | 0.004 | <0.01 | 1 | 0.09 | 8.33 | 0.01 | 0.12 | 0.04 | <0.005
07MFN02 | 4 | 5 | 0.01 | 0.04 | 0.01 | 0.001 | <0.01 | 1 | 0.03 | 3.74 | 0.01 | 0.13 | 0.04 | <0.005
07MFN02 | 5 | 6 | 0.03 | 0.12 | 0.053 | 0.006 | 0.01 | <1 | 0.07 | 9.93 | <0.01 | 0.22 | 0.03 | <0.005
07MFN02 | 6 | 7 | 0.02 | 0.16 | 0.05 | 0.006 | <0.01 | 1 | 0.1 | 11.9 | <0.01 | 0.15 | 0.02 | <0.005
07MFN02 | 7 | 8 | <0.01 | 0.04 | 0.005 | 0.001 | <0.01 | <1 | 0.01 | 1.49 | <0.01 | 0.13 | 0.02 | <0.005
07MFN02 | 8 | 9 | 0.02 | 0.15 | 0.018 | 0.002 | <0.01 | 2 | 0.03 | 4.29 | <0.01 | 0.15 | 0.02 | <0.005
07MFN02 | 9 | 10 | 0.03 | 0.21 | 0.02 | 0.002 | <0.01 | 2 | 0.02 | 3.53 | 0.01 | 0.26 | 0.03 | <0.005
07MFN02 | 10 | 11 | 0.03 | 0.17 | 0.014 | 0.002 | <0.01 | 1 | 0.02 | 3.22 | <0.01 | 0.24 | 0.03 | <0.005
07MFN02 | 11 | 12 | 0.04 | 0.12 | 0.022 | 0.002 | 0.01 | <1 | 0.02 | 5.79 | <0.01 | 0.41 | 0.02 | <0.005
07MFN02 | 12 | 13 | 0.03 | 0.09 | 0.008 | 0.002 | <0.01 | 1 | 0.05 | 2.74 | <0.01 | 0.42 | 0.01 | <0.005
07MFN02 | 13 | 14 | 0.02 | 0.05 | 0.006 | 0.001 | <0.01 | 1 | 0.01 | 2.67 | <0.01 | 0.31 | 0.02 | <0.005
07MFN02 | 14 | 15 | 0.03 | 0.03 | 0.007 | 0.001 | <0.01 | 2 | <0.01 | 7.31 | 0.01 | 0.2 | 0.05 | <0.005
07MFN02 | 15 | 16 | 0.03 | 0.02 | 0.005 | 0.001 | <0.01 | 2 | 0.01 | 3.66 | 0.01 | 0.2 | 0.03 | <0.005
07MFN02 | 16 | 17 | 0.02 | 0.04 | 0.004 | 0.001 | <0.01 | <1 | 0.01 | 2.51 | 0.01 | 0.26 | 0.03 | <0.005
07MFN02 | 17 | 18 | 0.03 | 0.05 | 0.009 | 0.001 | <0.01 | 5 | <0.01 | 4.33 | 0.01 | 0.34 | 0.03 | <0.005
07MFN02 | 18 | 19 | 0.05 | 0.13 | 0.019 | 0.006 | <0.01 | 2 | 0.09 | 3.62 | <0.01 | 0.36 | 0.02 | <0.005
07MFN02 | 19 | 20 | 0.05 | 0.13 | 0.026 | 0.005 | <0.01 | 2 | 0.05 | 4.45 | <0.01 | 0.4 | 0.03 | <0.005
07MFN02 | 20 | 21 | 0.06 | 0.17 | 0.033 | 0.006 | 0.01 | 4 | 0.04 | 5.86 | <0.01 | 0.38 | 0.05 | <0.005
07MFN02 | 21 | 22 | 0.11 | 0.21 | 0.089 | 0.013 | 0.02 | 1 | 0.14 | 7.95 | 0.01 | 4.11 | 0.12 | <0.005
07MFN02 | 22 | 23 | 0.13 | 0.16 | 0.171 | 0.023 | 0.06 | <1 | 0.15 | 6.68 | <0.01 | 5.53 | 0.14 | <0.005
07MFN02 | 23 | 24 | 0.17 | 0.08 | 0.074 | 0.021 | 0.02 | 4 | 0.12 | 3.66 | <0.01 | 2.57 | 0.1 | <0.005
07MFN02 | 24 | 25 | 0.18 | 0.08 | 0.051 | 0.019 | 0.01 | 1 | 0.22 | 3.99 | <0.01 | 3.46 | 0.08 | <0.005
07MFN02 | 25 | 26 | 0.37 | 0.09 | 0.181 | 0.038 | 0.07 | <1 | 0.3 | 4.89 | <0.01 | 6.11 | 0.13 | <0.005
07MFN02 | 26 | 27 | 0.35 | 0.05 | 0.183 | 0.042 | 0.07 | <1 | 0.24 | 5.1 | <0.01 | 9.78 | 0.12 | <0.005
07MFN02 | 27 | 28 | 0.38 | 0.09 | 0.134 | 0.04 | 0.05 | <1 | 0.37 | 4.61 | <0.01 | 8.86 | 0.09 | <0.005
07MFN02 | 28 | 29 | 0.44 | 0.04 | 0.102 | 0.052 | 0.05 | <1 | 0.21 | 4.32 | <0.01 | 12.65 | 0.08 | <0.005
07MFN02 | 29 | 30 | 0.12 | 0.03 | 0.03 | 0.008 | 0.01 | 1 | 0.06 | 1.93 | <0.01 | 5.76 | 0.07 | <0.005
07MFN02 | 30 | 31 | 0.16 | 0.03 | 0.023 | 0.019 | 0.01 | 2 | 0.92 | 4.98 | <0.01 | 2.88 | 0.08 | <0.005
07MFN02 | 31 | 32 | 0.16 | 0.06 | 0.052 | 0.017 | 0.02 | 1 | 0.37 | 4.45 | <0.01 | 3.91 | 0.08 | <0.005
07MFN02 | 32 | 33 | 0.07 | 0.01 | 0.025 | 0.007 | 0.01 | 1 | 0.11 | 3.13 | <0.01 | 13.45 | 0.08 | <0.005
07MFN02 | 33 | 34 | 0.03 | <0.01 | 0.012 | 0.001 | 0.01 | <1 | 0.01 | 1.37 | <0.01 | 14.7 | 0.05 | <0.005
07MFN02 | 34 | 35 | 0.03 | <0.01 | 0.011 | 0.002 | <0.01 | <1 | 0.02 | 1.5 | 0.01 | 12.45 | 0.05 | <0.005
07MFN02 | 35 | 36 | 0.26 | 0.02 | 0.062 | 0.027 | 0.03 | 2 | 0.82 | 11.85 | <0.01 | 11.25 | 0.09 | <0.005
07MFN02 | 36 | 37 | 0.18 | 0.03 | 0.05 | 0.02 | 0.02 | 1 | 0.49 | 7.44 | <0.01 | 9.73 | 0.06 | <0.005
07MFN02 | 37 | 38 | 0.16 | <0.01 | 0.03 | 0.028 | 0.06 | 1 | 0.06 | 2.89 | <0.01 | 9.6 | 0.07 | <0.005
07MFN02 | 38 | 39 | 0.04 | 0.01 | 0.034 | 0.006 | 0.01 | <1 | 0.08 | 1.7 | 0.03 | 4.93 | 0.06 | <0.005
07MFN02 | 39 | 40 | 0.2 | 0.01 | 0.055 | 0.017 | 0.06 | <1 | 0.35 | 6.02 | 0.01 | 7.4 | 0.19 | <0.005
07MFN02 | 40 | 41 | 0.06 | <0.01 | 0.04 | 0.004 | 0.03 | <1 | 0.03 | 1.65 | <0.01 | 17.5 | 0.31 | <0.005
07MFN02 | 41 | 42 | 0.15 | 0.02 | 0.097 | 0.012 | 0.07 | 1 | 0.18 | 7.85 | <0.01 | 14.25 | 2.54 | <0.005
07MFN02 | 42 | 43 | 0.15 | 0.02 | 0.103 | 0.013 | 0.08 | <1 | 0.25 | 6.31 | 0.01 | 14.05 | 1.53 | <0.005
07MFN02 | 43 | 44 | 0.12 | <0.01 | 0.052 | 0.009 | 0.07 | 2 | 0.26 | 4.12 | <0.01 | 11 | 0.83 | <0.005
07MFN02 | 44 | 45 | 0.25 | <0.01 | 0.095 | 0.017 | 0.06 | 1 | 0.34 | 16.1 | <0.01 | 11.65 | 3.36 | <0.005
07MFN02 | 45 | 46 | 0.17 | <0.01 | 0.06 | 0.013 | 0.04 | <1 | 0.24 | 13.3 | <0.01 | 12.95 | 5.29 | <0.005
07MFN02 | 46 | 47 | 0.19 | <0.01 | 0.077 | 0.015 | 0.05 | <1 | 0.19 | 10.5 | <0.01 | 13 | 4.54 | <0.005
07MFN02 | 47 | 48 | 0.21 | <0.01 | 0.111 | 0.026 | 0.08 | <1 | 0.27 | 12.1 | <0.01 | 9.89 | 1.66 | <0.005
07MFN02 | 48 | 49 | 0.06 | <0.01 | 0.039 | 0.007 | 0.03 | <1 | 0.04 | 2.61 | <0.01 | 16 | 4.48 | <0.005
07MFN02 | 49 | 50 | 0.1 | <0.01 | 0.051 | 0.014 | 0.03 | <1 | 0.13 | 6.11 | <0.01 | 13.45 | 9.19 | <0.005
07MFN02 | 50 | 51 | 0.08 | <0.01 | 0.042 | 0.006 | 0.02 | <1 | 0.04 | 3.99 | <0.01 | 14.3 | 6.25 | <0.005
07MFN02 | 51 | 52 | 0.41 | 0.01 | 0.048 | 0.038 | 0.05 | 1 | 0.47 | 12.7 | <0.01 | 12.2 | 0.34 | <0.005
07MFN02 | 52 | 53 | 0.49 | 0.01 | 0.057 | 0.029 | 0.07 | 1 | 0.71 | 9.1 | <0.01 | 10.5 | 0.47 | <0.005
07MFN02 | 53 | 54 | 0.26 | 0.01 | 0.032 | 0.027 | 0.06 | 1 | 0.31 | 12.9 | <0.01 | 11.05 | 0.22 | <0.005
07MFN02 | 54 | 55 | 0.47 | <0.01 | 0.078 | 0.046 | 0.18 | <1 | 0.35 | 8.07 | 0.01 | 8.41 | 0.23 | <0.005
07MFN02 | 55 | 56 | 0.22 | <0.01 | 0.071 | 0.013 | 0.06 | <1 | 0.06 | 2.9 | 0.01 | 17.5 | 0.21 | <0.005
07MFN02 | 56 | 57 | 0.36 | <0.01 | 0.09 | 0.017 | 0.06 | <1 | 0.08 | 7.71 | <0.01 | 12.8 | 0.1 | <0.005
07MFN02 | 57 | 58 | 0.34 | <0.01 | 0.076 | 0.016 | 0.05 | <1 | 0.09 | 7.92 | <0.01 | 11.35 | 0.12 | <0.005
07MFN02 | 58 | 59 | 0.18 | <0.01 | 0.036 | 0.01 | 0.03 | 2 | 0.1 | 5.87 | 0.01 | 2.41 | 0.13 | <0.005
07MFN02 | 59 | 60 | 0.3 | 0.01 | 0.073 | 0.014 | 0.05 | 1 | 0.07 | 10.8 | 0.01 | 2.64 | 0.11 | <0.005
07MFN02 | 60 | 61 | 0.29 | 0.01 | 0.058 | 0.041 | 0.06 | 1 | 0.71 | 7.29 | <0.01 | 3.78 | 0.12 | <0.005
07MFN02 | 61 | 62 | 0.28 | <0.01 | 0.116 | 0.031 | 0.1 | 2 | 0.37 | 8.3 | <0.01 | 11.6 | 0.07 | <0.005
07MFN02 | 62 | 63 | 0.22 | <0.01 | 0.033 | 0.009 | 0.03 | 2 | 0.09 | 4.87 | 0.24 | 4.42 | 0.09 | <0.005
07MFN02 | 63 | 64 | 0.14 | <0.01 | 0.056 | 0.021 | 0.05 | 1 | 0.15 | 6.73 | 0.05 | 6.82 | 0.05 | <0.005
07MFN02 | 64 | 65 | 0.57 | <0.01 | 0.132 | 0.167 | 0.17 | <1 | 1.36 | 10.9 | 0.01 | 6.57 | 0.06 | <0.005
07MFN02 | 65 | 66 | 0.29 | <0.01 | 0.107 | 0.019 | 0.06 | 1 | 0.34 | 7.32 | <0.01 | 13.75 | 0.06 | <0.005
07MFN02 | 66 | 67 | 0.05 | <0.01 | 0.023 | 0.004 | 0.01 | 1 | 0.12 | 2 | <0.01 | 16.8 | 0.25 | <0.005
07MFN02 | 67 | 68 | 0.05 | <0.01 | 0.027 | 0.004 | 0.02 | 3 | 0.12 | 2.46 | <0.01 | 12.6 | 0.38 | <0.005
07MFN02 | 68 | 69 | 0.03 | <0.01 | 0.019 | 0.001 | 0.01 | 1 | 0.08 | 1.8 | <0.01 | 15.05 | 0.49 | <0.005
07MFN02 | 69 | 70 | 0.24 | <0.01 | 0.089 | 0.011 | 0.04 | 1 | 0.23 | 8.3 | <0.01 | 14.8 | 0.06 | <0.005
07MFN02 | 70 | 71 | 0.22 | <0.01 | 0.091 | 0.015 | 0.05 | <1 | 0.22 | 5.16 | <0.01 | 16.2 | 0.1 | <0.005
07MFN02 | 71 | 72 | 0.24 | <0.01 | 0.113 | 0.005 | 0.05 | <1 | 0.16 | 5.64 | <0.01 | 13.95 | 0.08 | <0.005
07MFN02 | 72 | 73 | 0.25 | <0.01 | 0.105 | 0.014 | 0.05 | 1 | 0.31 | 7.6 | <0.01 | 10.8 | 0.11 | <0.005
07MFN02 | 73 | 74 | 0.18 | <0.01 | 0.093 | 0.005 | 0.04 | <1 | 0.25 | 5.73 | <0.01 | 11.85 | 0.07 | <0.005
07MFN02 | 74 | 75 | 0.2 | <0.01 | 0.118 | 0.009 | 0.06 | 1 | 0.31 | 8.15 | <0.01 | 8.75 | 0.08 | <0.005
07MFN02 | 75 | 76 | 0.17 | <0.01 | 0.111 | 0.007 | 0.05 | <1 | 0.2 | 5.37 | <0.01 | 12.6 | 0.17 | <0.005
07MFN02 | 76 | 77 | 0.1 | <0.01 | 0.068 | 0.006 | 0.03 | 1 | 0.28 | 5.97 | <0.01 | 11.95 | 0.31 | <0.005
07MFN02 | 77 | 78 | 0.07 | <0.01 | 0.159 | 0.004 | 0.04 | 1 | 0.22 | 4.03 | <0.01 | 15.5 | 0.45 | <0.005
07MFN02 | 78 | 79 | 0.03 | <0.01 | 0.023 | 0.002 | 0.02 | <1 | 0.1 | 2.18 | <0.01 | 4.64 | 0.18 | <0.005
07MFN02 | 79 | 80 | 0.01 | <0.01 | 0.018 | 0.002 | 0.02 | 1 | 0.06 | 2.64 | <0.01 | 17.35 | 0.44 | <0.005
07MFN02 | 80 | 81 | 0.02 | <0.01 | 0.016 | 0.002 | 0.02 | <1 | 0.09 | 2.86 | <0.01 | 17.5 | 0.57 | <0.005
07MFN02 | 81 | 82 | 0.02 | <0.01 | 0.016 | 0.002 | 0.02 | 1 | 0.17 | 3.62 | <0.01 | 16.25 | 0.47 | <0.005
07MFN02 | 82 | 83 | 0.02 | <0.01 | 0.015 | 0.002 | 0.01 | <1 | 0.14 | 2.99 | <0.01 | 15.4 | 0.38 | <0.005
07MFN02 | 83 | 84 | 0.01 | <0.01 | 0.008 | 0.001 | 0.01 | <1 | 0.09 | 2.01 | <0.01 | 15.2 | 0.26 | <0.005
07MFN02 | 84 | 85 | <0.01 | <0.01 | 0.004 | <0.001 | <0.01 | <1 | 0.04 | 1.19 | <0.01 | 16.6 | 0.21 | <0.005
07MFN02 | 85 | 86 | <0.01 | <0.01 | 0.002 | <0.001 | <0.01 | <1 | 0.03 | 0.78 | <0.01 | 15.8 | 0.27 | <0.005
07MFN02 | 86 | 87 | 0.04 | 0.02 | 0.058 | 0.004 | <0.01 | <1 | 0.03 | 0.79 | 0.15 | 16.1 | 0.23 | <0.005
07MFN02 | 87 | 88 | <0.01 | <0.01 | 0.005 | <0.001 | <0.01 | <1 | 0.03 | 0.63 | 0.02 | 14.65 | 0.17 | <0.005
07MFN02 | 88 | 89 | <0.01 | <0.01 | 0.004 | <0.001 | <0.01 | <1 | 0.03 | 0.68 | 0.01 | 16.8 | 0.18 | <0.005