## RC Log Sheet
Hole No: | 07RJCS05 |  | MGA E: |  | 716520 |  |  | Local grid: |  |  |  | Peg ID: |  | NW2 |  | Geo: | FD | Start Date: |  | 2007-11-01 |  | Scint ID: | Page:
Total Depth: | 130 |  | MGA N: |  | 8557690 |  |  | AZ: | 55 |  | Dip: | -60 |  | Driller: | H20RC |  |  | End Date: |  | 2007-11-02 |  | Scint BG: | Prospect: | RJCS
Sample | From | To | UNIT | LITH 1 | LITH 2 | Oxid | Col | C. Int | Text | Strct | Vn Typ | Vn% | Vn style | AltTyp | Alt int | MIN | MZSY | M Int | Recov | Wet | Scint | COMMENTS
116200 | 0 | 1 |  | ALUV | CLAY | H | ORBR | MED | [10 empty] | 20 | D | 102
116201 | 1 | 2 |  | SH | CLAY | H | BR | MED | FO |  |  |  |  | LIM | W |  |  |  | 50 | D | 98 | CHLORITIC
116202 | 2 | 3 |  | SH |  | M | BR | MED | FO |  |  |  |  | LIM | W |  |  |  | 80 | D | 122 | CHLORITIC
116203 | 3 | 4 |  | SH |  | M | BR | MED | FO |  |  |  |  | LIM | W |  |  |  | 100 | D | 81 | CHLORITIC
116204 | 4 | 5 |  | SH |  | M | BR | MED | FO |  |  |  |  | LIM | W |  |  |  | 100 | D | 67 | CHLORITIC
116205 | 5 | 6 |  | SH |  | M | BR | MED | FO |  |  |  |  | LIM | W |  |  |  | 100 | D | 72 | CHLORITIC
116206 | 6 | 7 |  | SH |  | M | BR | MED | FO |  |  |  |  | LIM | W |  |  |  | 100 | D | 64 | CHLORITIC
116207 | 7 | 8 |  | SH |  | M | GRBR | MED | FO |  |  |  |  | LIM | W |  |  |  | 100 | D | 77 | CHLORITIC
116208 | 8 | 9 |  | SH |  | M | GRBR | MED | FO |  |  |  |  | LIM | W |  |  |  | 50 | D | 82 | CHLORITIC
116209 | 9 | 10 |  | SH |  | M | GRBR | MED | FO |  |  |  |  | LIM | W |  |  |  | 100 | D | 94 | CHLORITIC
116210 | 10 | 11 |  | SH |  | M | GRBR | MED | FO |  |  |  |  | LIM | W |  |  |  | 100 | D | 107 | CHLORITIC
116211 | 11 | 12 |  | SH |  | M | GRBR | MED | FO |  |  |  |  | LIM | W |  |  |  | 50 | D | 104 | CHLORITIC
116212 | 12 | 13 |  | SH |  | M | GRBR | MED | FO |  |  |  |  | LIM | W |  |  |  | 100 | D | 76 | WK HEM
116213 | 13 | 14 |  | SH |  | S | GRBR | MED | FO |  |  |  |  | LIM | W |  |  |  | 50 | D | 85 | CHLORITIC
116214 | 14 | 15 |  | SH |  | S | GRBR | MED | [5 empty] | LIM | W |  |  |  | 50 | D | 83 | CHLORITIC
116215 | 15 | 16 |  | SH |  | S | GRBR | MED | [5 empty] | LIM | W |  |  |  | 80 | D | 64 | CHLORITIC
116216 | 16 | 17 |  | SH |  | S | GRBR | MED | FO |  |  |  |  | LIM | W |  |  |  | 80 | D | 55 | CHLORITIC
116217 | 17 | 18 |  | SH |  | S | GRBR | MED | FO |  |  |  |  | LIM | W |  |  |  | 100 | D | 63 | CHLORITIC
116218 | 18 | 19 |  | SH |  | S | GRBR | MED | FO |  |  |  |  | LIM | W |  |  |  | 100 | D | 48 | CHLORITIC
116219 | 19 | 20 |  | SH |  | S | GRBR | MED | FO |  |  |  |  | LIM | W |  |  |  | 100 | D | 67 | CHLORITIC
116220 | 20 | 21 |  | SH |  | S | GRBR | MED | FO |  |  |  |  | LIM | W |  |  |  | 50 | D | 69 | CHLORITIC
116221 | 21 | 22 |  | SH |  | S | GRBR | MED | FO |  |  |  |  | LIM | W |  |  |  | 100 | D | 87 | CHLORITIC
116222 | 22 | 23 |  | SH |  | S | GRBR | MED | FO |  |  |  |  | LIM | W |  |  |  | 100 | D | 70 | CHLORITIC
116223 | 23 | 24 |  | SH |  | S | GRBR | MED | FO |  |  |  |  | LIM | W |  |  |  | 100 | D | 87 | CHLORITIC
116224 | 24 | 25 |  | SH |  | M | BR | MED | FO |  | QTZ | 5 |  | LIM | W |  |  |  | 100 | D | 139 | CHLORITIC
116225 | 25 | 26 |  | SH |  | M | BR | MED | FO |  | QTZ | 5 |  | LIM | W |  |  |  | 100 | D | 172 | CHLORITIC
116226 | 26 | 27 |  | SH |  | M | GRBR | MED | FO |  |  |  |  | LIM | W |  |  |  | 50 | W | 131 | CHLORITIC
116227 | 27 | 28 |  | SH |  | S | GRBR | MED | FO |  | QTZ | 2 |  | LIM | W |  |  |  | 50 | W | 113 | CHLORITIC
116228 | 28 | 29 |  | SH |  | S | GRBR | MED | FO |  |  |  |  | LIM | W |  |  |  | 50 | W | 97 | CHLORITIC
116229 | 29 | 30 |  | SH |  | S | GRBR | DRK | FO |  |  |  |  | LIM |  |  |  |  | 100 | D | 68 | CHLORITIC
116230 | 30 | 31 |  | SH |  | S | GRBR | MED | FO |  |  |  |  | LIM |  |  |  |  | 100 | D | 89 | CHLORITIC
116231 | 31 | 32 |  | BLSH |  | S | GY | DRK | FO | [6 empty] | PY | DISS | W | 100 | D | 59 | GRAPHITIC
116232 | 32 | 33 |  | BLSH |  | S | GY | DRK | FO | [6 empty] | PY | DISS | W | 50 | W | 74 | GRAPHITIC
116233 | 33 | 34 |  | BLSH |  | S | GY | DRK | FO | [6 empty] | PY | DISS | W | 100 | D | 76 | GRAPHITIC
116234 | 34 | 35 |  | BLSH |  | S | GY | DRK | FO | [6 empty] | PY | DISS | W | 100 | D | 55 | GRAPHITIC
116235 | 35 | 36 |  | BLSH |  | S | GY | DRK | FO | [6 empty] | PY | DISS | W | 100 | D | 58 | GRAPHITIC
116236 | 36 | 37 |  | BLSH |  | S | GY | DRK | FO | [6 empty] | PY | DISS | W | 100 | D | 53 | GRAPHITIC
116237 | 37 | 38 |  | BLSH |  | S | GY | DRK | FO | [6 empty] | PY | DISS | W | 100 | D | 61 | GRAPHITIC
116238 | 38 | 39 |  | BLSH |  | S | GY | DRK | FO | [6 empty] | PY | DISS | W | 50 | M | 69 | GRAPHITIC
116239 | 39 | 40 |  | BLSH |  | S | GY | DRK | FO | [6 empty] | PY | DISS | W | 80 | D | 60 | GRAPHITIC
116240 | 40 | 41 |  | BLSH |  | S | GY | DRK | FO | [6 empty] | PY | DISS | W | 100 | D | 54 | GRAPHITIC
116241 | 41 | 42 |  | BLSH |  | S | GY | DRK | FO | [6 empty] | PY | DISS | W | 100 | D | 41 | GRAPHITIC
116242 | 42 | 43 |  | BLSH |  | S | GY | DRK | FO | [6 empty] | PY | DISS | W | 100 | D | 62 | GRAPHITIC
116243 | 43 | 44 |  | BLSH |  | FR | GY | DRK | FO | [6 empty] | PY | DISS | W | 100 | D | 49 | GRAPHITIC
116244 | 44 | 45 |  | BLSH |  | S | GY | DRK | FO |  |  |  |  | CARB | W | PY | DISS | W | 80 | D | 88 | GRAPHITIC
116245 | 45 | 46 |  | BLSH |  | S | GY | DRK | FO |  | CB | 1 |  | CARB | S | PY | DISS | W | 100 | D | 195 | GRAPHITIC
116246 | 46 | 47 |  | BLSH |  | S | GY | DRK | FO |  | CB | 2 |  | CARB | S | PY | DISS | W | 100 | D | 122 | GRAPHITIC
116247 | 47 | 48 |  | BLSH |  | S | GY | DRK | FO |  | CB | 10 |  | CARB | S | PY | DISS | W | 100 | D | 865 | GRAPHITIC
116248 | 48 | 49 |  | BLSH |  | S | GY | DRK | FO |  | CB | 3 |  | CARB | S | PY | DISS | W | 100 | D | 502 | GRAPHITIC
116249 | 49 | 50 |  | BLSH |  | S | GY | DRK | FO |  |  |  |  | CARB | S | PY | DISS | W | 100 | D | 409 | GRAPHITIC
116250 | 50 | 51 |  | BLSH |  | S | GY | DRK | FO |  |  |  |  | CARB | S | PY | DISS | W | 100 | D | 163 | GRAPHITIC
116251 | 51 | 52 |  | BLSH | DOL | S | GY | MED | [5 empty] | HEM | W | PY | DISS | W | 100 | D | 921 | CHLORITIC
116252 | 52 | 53 |  | DOL |  | S | GY | MED | [5 empty] | HEM | W | PY | DISS | W | 100 | D | 251 | CHLORITIC
116253 | 53 | 54 |  | DOL |  | S | GY | MED | [5 empty] | CHL | W | PY | DISS | W | 100 | D | 427 | CHLORITIC
116254 | 54 | 55 |  | DOL | SH | S | GY | MED | [5 empty] | HEM | W | PY | DISS | W | 100 | D | 869 | POSSIBLE BRECCIA
116255 | 55 | 56 |  | BLSH | DOL | S | GY | DRK | FO |  |  |  |  | HEM | W | PY | DISS | W | 100 | D | 470 | CHLORITIC
116256 | 56 | 57 |  | SH |  | S | GYGR | DRK | FO |  |  |  |  | HEM | W | PY | DISS | W | 100 | D | 174 | CHLORITIC, STRONG CB
116257 | 57 | 58 |  | SH |  | S | GYGR | DRK | FO |  |  |  |  | HEM | W | PY | DISS | W | 100 | D | 58 | CHLORITIC
116258 | 58 | 59 |  | AMPH |  | S | GYGR | MED | FO |  |  |  |  | HEM | W |  |  |  | 100 | D | 81 | CHLORITIC, POSSIBLE AMPHIBOLITE/DOLERITE
116259 | 59 | 60 |  | AMPH |  | S | GYGR | MED | FO |  |  |  |  | HEM | W |  |  |  | 100 | D | 109 | CHLORITIC, POSSIBLE AMPHIBOLITE/DOLERITE
116260 | 60 | 61 |  | AMPH |  | S | GYGR | MED | FO |  |  |  |  | HEM | W |  |  |  | 100 | D | 71 | CHLORITIC, POSSIBLE AMPHIBOLITE/DOLERITE
116261 | 61 | 62 |  | AMPH |  | S | GYGR | MED | FO |  |  |  |  | HEM | W |  |  |  | 100 | D | 100 | CHLORITIC, POSSIBLE AMPHIBOLITE/DOLERITE
116262 | 62 | 63 |  | AMPH |  | S | GYGR | MED | FO |  |  |  |  | HEM | W |  |  |  | 100 | D | 84 | CHLORITIC, POSSIBLE AMPHIBOLITE/DOLERITE
116263 | 63 | 64 |  | AMPH |  | S | GYGR | MED | FO |  |  |  |  | HEM | W |  |  |  | 100 | D | 87 | CHLORITIC, POSSIBLE AMPHIBOLITE/DOLERITE
116264 | 64 | 65 |  | AMPH |  | S | GYGR | MED | [5 empty] | HEM | W |  |  |  | 100 | D | 102 | CHLORITIC, POSSIBLE AMPHIBOLITE/DOLERITE
116265 | 65 | 66 |  | AMPH |  | S | GYGR | MED | [5 empty] | HEM | W |  |  |  | 100 | D | 49 | CHLORITIC, POSSIBLE AMPHIBOLITE/DOLERITE
116266 | 66 | 67 |  | AMPH |  | S | GYGR | MED | [5 empty] | HEM | W |  |  |  | 100 | D | 39 | CHLORITIC, POSSIBLE AMPHIBOLITE/DOLERITE
116267 | 67 | 68 |  | AMPH |  | S | GYGR | MED | [5 empty] | HEM | W |  |  |  | 100 | D | 36 | CHLORITIC, POSSIBLE AMPHIBOLITE/DOLERITE
116268 | 68 | 69 |  | AMPH |  | S | GYGR | MED | [5 empty] | HEM | W |  |  |  | 50 | D | 39 | CHLORITIC, POSSIBLE AMPHIBOLITE/DOLERITE
116269 | 69 | 70 |  | AMPH |  | S | GYGR | MED | [5 empty] | HEM | W |  |  |  | 100 | D | 36 | CHLORITIC, POSSIBLE AMPHIBOLITE/DOLERITE
116270 | 70 | 71 |  | AMPH |  | S | GYGR | MED |  |  | QTZ | 1 |  | HEM | W |  |  |  | 100 | D | 48 | CHLORITIC, POSSIBLE AMPHIBOLITE/DOLERITE
116271 | 71 | 72 |  | AMPH |  | S | GYGR | MED |  |  | QTZ | 3 |  | HEM | W |  |  |  | 100 | D | 33 | CHLORITIC, POSSIBLE AMPHIBOLITE/DOLERITE
116272 | 72 | 73 |  | AMPH |  | S | GYGR | MED |  |  | QTZ | 1 |  | HEM | W |  |  |  | 100 | D | 42 | CHLORITIC, POSSIBLE AMPHIBOLITE/DOLERITE
116273 | 73 | 74 |  | AMPH |  | S | GYGR | MED | [5 empty] | HEM | W |  |  |  | 100 | D | 39 | CHLORITIC, POSSIBLE AMPHIBOLITE/DOLERITE
116274 | 74 | 75 |  | AMPH |  | S | GYGR | MED | [5 empty] | HEM | W |  |  |  | 80 | D | 42 | CHLORITIC, POSSIBLE AMPHIBOLITE/DOLERITE
116275 | 75 | 76 |  | AMPH |  | S | GYGR | MED | [5 empty] | HEM | W |  |  |  | 100 | D | 40 | CHLORITIC, POSSIBLE AMPHIBOLITE/DOLERITE
116276 | 76 | 77 |  | AMPH |  | S | GYGR | MED | [5 empty] | HEM | W |  |  |  | 100 | D | 49 | CHLORITIC, POSSIBLE AMPHIBOLITE/DOLERITE
116277 | 77 | 78 |  | AMPH |  | S | GYGR | MED | [5 empty] | HEM | W |  |  |  | 100 | D | 38 | CHLORITIC, POSSIBLE AMPHIBOLITE/DOLERITE
116278 | 78 | 79 |  | AMPH |  | S | GYGR | MED | [5 empty] | HEM | W |  |  |  | 100 | D | 32 | CHLORITIC, POSSIBLE AMPHIBOLITE/DOLERITE
116279 | 79 | 80 |  | AMPH |  | S | GYGR | MED | [5 empty] | HEM | W |  |  |  | 100 | D | 43 | CHLORITIC, POSSIBLE AMPHIBOLITE/DOLERITE
116280 | 80 | 81 |  | DOL | AMPH | S | RD | MED | MAS |  |  |  |  | HEM | M |  |  |  | 100 | D | 46
116281 | 81 | 82 |  | DOL |  | S | RD | MED | MAS |  |  |  |  | HEM | M |  |  |  | 100 | D | 27
116282 | 82 | 83 |  | DOL |  | S | RD | MED | MAS |  |  |  |  | HEM | M |  |  |  | 100 | D | 32
116283 | 83 | 84 |  | DOL |  | S | RD | MED | MAS |  |  |  |  | HEM | M |  |  |  | 100 | D | 28
116284 | 84 | 85 |  | DOL |  | S | RD | MED | MAS |  |  |  |  | HEM | M |  |  |  | 100 | D | 26
116285 | 85 | 86 |  | DOL |  | S | RD | MED | MAS |  |  |  |  | HEM | M |  |  |  | 100 | D | 34
116286 | 86 | 87 |  | DOL |  | S | RD | MED | MAS |  |  |  |  | HEM | M |  |  |  | 100 | D | 36
116287 | 87 | 88 |  | DOL |  | S | RD | MED | MAS |  |  |  |  | HEM | M |  |  |  | 100 | D | 48
116288 | 88 | 89 |  | DOL |  | S | RD | MED | MAS |  |  |  |  | HEM | M |  |  |  | 100 | D | 49
116289 | 89 | 90 |  | DOL |  | S | RD | MED | MAS |  |  |  |  | HEM | M |  |  |  | 100 | D | 50
116290 | 90 | 91 |  | DOL |  | S | RD | MED | MAS |  |  |  |  | HEM | M |  |  |  | 100 | D | 32
116291 | 91 | 92 |  | DOL |  | S | RD | MED | MAS |  |  |  |  | HEM | M |  |  |  | 100 | D | 34
116292 | 92 | 93 |  | DOL |  | S | RD | MED | MAS |  | QTZ | 2 |  | HEM | M |  |  |  | 80 | D | 42
116293 | 93 | 94 |  | DOL |  | S | RD | MED | MAS |  | QTZ | 1 |  | HEM | M |  |  |  | 100 | D | 29
116294 | 94 | 95 |  | DOL |  | S | RD | MED | MAS |  | QTZ | 2 |  | HEM | M |  |  |  | 100 | D | 34
116295 | 95 | 96 |  | DOL |  | S | RD | MED | MAS |  | QTZ | 2 |  | HEM | M |  |  |  | 100 | D | 26
116296 | 96 | 97 |  | DOL |  | S | RD | MED | MAS |  | QTZ | 1 |  | HEM | M |  |  |  | 100 | D | 20
116297 | 97 | 98 |  | DOL |  | S | RD | MED | MAS |  | QTZ | 1 |  | HEM | M |  |  |  | 100 | D | 26
116298 | 98 | 99 |  | DOL |  | S | RD | MED | MAS |  | QTZ | 1 |  | HEM | M |  |  |  | 80 | D | 42
116299 | 99 | 100 |  | DOL |  | S | RD | MED | MAS |  |  |  |  | HEM | M |  |  |  | 100 | D | 47
116300 | 100 | 101 |  | DOL |  | S | RD | MED | MAS |  |  |  |  | HEM | M |  |  |  | 100 | D | 36
116301 | 101 | 102 |  | DOL |  | S | RD | MED | MAS |  | QTZ | 1 |  | HEM | M |  |  |  | 100 | D | 42
116302 | 102 | 103 |  | DOL |  | S | RD | MED | MAS |  |  |  |  | HEM | M |  |  |  | 100 | D | 30
116303 | 103 | 104 |  | DOL |  | S | RD | MED | MAS |  |  |  |  | HEM | M |  |  |  | 100 | D | 23
116304 | 104 | 105 |  | DOL |  | S | RD | MED | MAS |  |  |  |  | HEM | M |  |  |  | 100 | D | 33 | TR GALENA??
116305 | 105 | 106 |  | DOL |  | S | RD | MED | MAS |  | CB | 1 |  | HEM | M |  |  |  | 100 | D | 25
116306 | 106 | 107 |  | DOL |  | S | RD | MED | MAS |  | CB | 1 |  | HEM | M |  |  |  | 100 | D | 32
116307 | 107 | 108 |  | DOL |  | S | RD | MED | MAS |  |  |  |  | HEM | M |  |  |  | 100 | D | 29
116308 | 108 | 109 |  | DOL |  | S | RD | MED | MAS |  | QTZ | 1 |  | HEM | M |  |  |  | 100 | D | 26
116309 | 109 | 110 |  | DOL |  | S | RD | MED | MAS |  |  |  |  | HEM | M |  |  |  | 100 | D | 45
116310 | 110 | 111 |  | DOL |  | S | RD | MED | MAS |  |  |  |  | HEM | M |  |  |  | 100 | D | 38
116311 | 111 | 112 |  | DOL |  | S | RD | MED | MAS |  |  |  |  | HEM | M |  |  |  | 100 | D | 35
116312 | 112 | 113 |  | DOLSH |  | S | GY | MED | FO |  |  |  |  | HEM | W |  |  |  | 100 | D | 34 | DOLOMITIC SHALE??, LAMINATED/FOLIATED?? TEXTURE
116313 | 113 | 114 |  | DOLSH |  | S | GY | MED | FO |  |  |  |  | HEM | W |  |  |  | 100 | D | 41 | DOLOMITIC SHALE??, LAMINATED/FOLIATED?? TEXTURE
116314 | 114 | 115 |  | DOLSH |  | S | GY | MED | FO |  |  |  |  | HEM | W |  |  |  | 100 | D | 30 | DOLOMITIC SHALE??, LAMINATED/FOLIATED?? TEXTURE
116315 | 115 | 116 |  | DOLSH |  | S | GY | MED | FO |  |  |  |  | HEM | W |  |  |  | 100 | D | 36 | DOLOMITIC SHALE??, LAMINATED/FOLIATED?? TEXTURE
116316 | 116 | 117 |  | DOL |  | S | RD | MED | MAS |  |  |  |  | HEM | M |  |  |  | 100 | D | 33
116317 | 117 | 118 |  | DOL |  | S | RD | MED | MAS |  |  |  |  | HEM | M |  |  |  | 100 | D | 26
116318 | 118 | 119 |  | DOL |  | S | RD | MED | MAS |  |  |  |  | HEM | M |  |  |  | 100 | D | 27
116319 | 119 | 120 |  | DOL |  | S | RD | MED | MAS |  |  |  |  | HEM | M |  |  |  | 100 | D | 40
116320 | 120 | 121 |  | DOL |  | S | RD | MED | MAS |  |  |  |  | HEM | M |  |  |  | 100 | D | 35
116321 | 121 | 122 |  | DOL |  | S | RD | MED | MAS |  | QTZ | 1 |  | HEM | M |  |  |  | 100 | D | 42
116322 | 122 | 123 |  | DOL |  | S | RD | MED | MAS |  | CB | 1 |  | HEM | M |  |  |  | 100 | D | 27
116323 | 123 | 124 |  | DOL |  | S | RD | MED | MAS |  | CB | 1 |  | HEM | M |  |  |  | 100 | D | 23
116324 | 124 | 125 |  | DOL |  | S | RD | MED | MAS |  |  |  |  | HEM | M |  |  |  | 100 | D | 39
116325 | 125 | 126 |  | DOL |  | S | RD | MED | MAS |  |  |  |  | HEM | M |  |  |  | 100 | D | 27
116326 | 126 | 127 |  | DOL |  | S | RD | MED | MAS |  |  |  |  | HEM | M |  |  |  | 100 | D | 33
116327 | 127 | 128 |  | DOL |  | S | RD | MED | MAS |  |  |  |  | HEM | M |  |  |  | 100 | D | 25
116328 | 54 | 55 | [19 empty] | DUPLICATE FROM 54-55M
116329 | [21 empty] | STANDARD A
Note on A4: Enter your first sample number here
Note on B4: Enter your first "From" value here
Note on C4: Enter your first "To" value here

## Do not edit!!!!
UNITS | LITH | Oxid | COLOUR | C Int | Texture | Struct | Vein | Vn Style | Alt | Alt Int | Min | Min Sty | Min Int | Wetness
ACGP | NC | VH | BK | BRT | AM | BED | AP | BF | AB | UA | SB | MAS | VW | D
BEES | UND | H | BL | PL | AMY | BOU | BI | BX | ALU | W | APY | DISS | W | M
BRJ | ALUV | M | BR | LT | APH | BR | CA | CX | AR | M | AZ | VEIN | M | MC
BWH | AMPH | S | CR | MED | APR | BX | CABX | EX | CAL | S | BRT | BED | S | S
CD | APL | FR | GR | DRK | BA | CAT | CS | FL | CARB | P | BN | SEC | VS | W
CELD | ARNT |  | GRBR |  | BDD | CLV | CB | LM | CASL | I | CST |  |  | LQ
CRTF | AGLT |  | GY |  | BLD | CR | CP | MA | CHL |  | CER
CTS | ARKS |  | GYGR |  | BOX | CRSH | CH | PG | EP |  | CC
ELCB | BLSH |  | IR |  | BX | DEF | EP | SG | FECB |  | CP
GWTF | BRECC |  | KH |  | CEM | FD | GA | ST | GNT |  | CHR
HQB | CALC |  | OL |  | CG | FLT | PEG | SW | GRSN |  | CIN
KLPF | CSRK |  | OR |  | CON | FOM | QTZ | VL | HEM |  | CU
MTBF | CBRK |  | ORBR |  | CX | FOS | QBX |  | KAO |  | CV
MTDV | CAV |  | PI |  | EQ | FOW | QBI |  | LIM |  | CUP
TT | CLC |  | PU |  | FLT | FR | QCA |  | MGT |  | DG
UNDC | CHRT |  | RD |  | FG | JO | QCS |  | POT |  | GA
WF | CH |  | RDBR |  | FB | LI | QKF |  | PR |  | AU
WLDS | CLAY |  | VI |  | FD | MY | QPY |  | PY |  | HEM
APL: COLV; GR: WH; BA: FO; CAT: SCHS; CS: QSE | RR |  | FEOX
APL: CNGL; GR: YE; BA: FOB; CAT: SH; CS: SU | SER |  | MGH
APL: DRT; GR: YEBR; BA: FRAG; CAT: SL; CS: SER | SI |  | MGT
APL: DOLER; BA: GLSY; CAT: STYD; CS: STW | SK |  | MAL
APL: DOL; BA: GRP; CAT: SZ | SRP |  | MNOX
APL: DOLCHSC; BA: HBX; CAT: TEN | TM |  | MCS
APL: DOLSH; BA: IND | UA |  | MLL
APL: DOLSL; BA: LAM | UD |  | MOL
APL: FPY; BA: LEA | ZEO |  | OPQ
APL: FRK; BA: MAG |  |  | ASOX
APL: FVOL; BA: MAS |  |  | CUOX
APL: FRCT; BA: MG |  |  | PBOX
APL: FRCL; BA: MEG |  |  | PYOX
APL: GAB; BA: MX |  |  | ZNOX
APL: GNS; BA: MIG |  |  | PN
APL: GOSS; BA: NOD |  |  | PY
APL: GRT; BA: PIS |  |  | PO
APL: GRD; BA: CEMP |  |  | RT
APL: GPT; BA: PORS |  |  | SCH
APL: GVL; BA: POR |  |  | SPEC
APL: GYWK; BA: POB |  |  | SER
APL: HQBX; BA: PS |  |  | SIG
APL: IRFM; BA: RX |  |  | SP
APL: IRST; BA: SAC |  |  | STB
APL: KAO; BA: SCHS |  |  | SULP
APL: LAMP; BA: SH |  |  | SUL
APL: LAT; BA: SIL |  |  | TTL
APL: LMST; BA: SOF |  |  | TELL
APL: MRK; BA: SPH |  |  | TNT
APL: MVOL; BA: SPX |  |  | TNR
APL: MAG; BA: SPT |  |  | TTH
APL: MBL; BA: STRO |  |  | TOR
APL: MQZ; BA: CEMS |  |  | VIO
APL: MSU; BA: TBD |  |  | WFM
APL: MTBX; BA: UND |  |  | ZRN
| METS |  |  |  | VEIN
| MUDST |  |  |  | VE
| MYL |  |  |  | VI
| OO |  |  |  | VU
| ORG |  |  |  | XEN
PEG
PHYL
PIS
PHY
QZBX
QZS
QZVN
QZT
RES
RHY
SAND
SDST
SEP
SPLT
SCH
SCRE
SER
SH
SLCT
SILDOL
SLST
SL
SOIL
SYN
TCCBSC
TCSC
TRN
TRVN
TUF
VEBX
VOLC
VBX
VCC