## COLLAR DATA
COMPASS RESOURCES N.L. COLLAR DATA
| HOLE ID | 08BE08
Hole_ID | Hole_Type | Max_Depth | Orig_Grid_ID | Orig_East | Orig_North | Orig_RL | Orig_Survey_Method | Orig_Survey_Date | Orig_Survey_By | NAT_Grid_ID | NAT_East | NAT_North | NAT_RL | Nat_Survey_Method | Nat_Survey_Date | Nat_Survey_By | Planned_Grid_ID | Planned_East | Planned_North | Planned_RL | Parent_Hole_ID | Precollar_Depth | BOCO_Depth | TOFR_Depth | Lease_ID | Prospect | Program | Year | Hole_Status | Date_Started | Date_Completed | Validated | Validated_Date | Validated_By | Responsible_Person | Comments
08BE08 | DDH | 252.6 | MGA94_52 | 717530.646 | 8563084.74 | 66.31 | DGPS |  |  | MGA94_52 | 717640.378 | 8563125.695 | 67.605 |  |  |  | MGA94_52 | 717530 | 8563084 | 60 |  |  | 10.2 | 23.7 |  | Browns East |  | 2008 | complete | 2008-04-15 | 2008-05-20 |  |  |  |  | 35 days to drill hole!

## META DATA
COMPASS RESOURCES N.L. META DATA
| HOLE ID |  | 08BE08
Hole_ID | mFrom | mTo | Hole_Type | Hole_Diameter | Drilling_Contractor | ContractID | Rig | Date_Started | Date_Completed | Geologist | Company | Hole_Purpose | Casing | Casing_Depth | Casing_Size | Casing_Class | Comments
08BE08 | 0 | 252.6 | DDH | HQ2 | Underdale |  | Hydrill | 2008-04-15 | 2008-05-20 | R. Gordon | Compass | RESOURCE

## GEOLOGY LOG
COMPASS RESOURCES N.L. GEOLOGY LOG
|  | HOLE ID |  | 08BE08
Hole ID | Drill Type | From | To | Interval | Ox | Unit | Lith1 | %Lith1 | Qual1a | Qual1b | Text1 | Col1 Int | Col1 | Lith2 | %Lith2 | Qual2a | Qual2b | Text2 | Col2_Int | Col2 | Fabric | Major Brittle Strucures | Structure Qualifier | Vein1 Min | Vn Int | Vein1 style | Vein1 mm max | Vein2 Min | %Vein2 | Vein2 style | Vein2 mm max | Alt1 Min | Alt1 Int | Alt1 style | Alt2 Min | Alt2 Int | Alt2 style | Min1 | Min Sty | M Int | Min2 | %Min2 | Min2 style | Min3 | %Min3 | Min3 style | Comments
08BE08 | DDH | 0 | 4.4 | 4.4 | OX | FILL | FILL |  |  |  | CG |  | OGBR
08BE08 | DDH | 4.4 | 9.7 | 5.3 | OX | TRANS | COLV | [5 empty] | RDBR | [33 empty] | Matrix Supported, ferruginous alteration, rounded clasts
08BE08 | DDH | 9.7 | 10.2 | 0.5 | OX | WF | SHLE | [5 empty] | GY | CLAY
08BE08 | DDH | 10.2 | 13.4 | 3.2 | POX | WF | SHLE |  |  |  | FR |  | GY | [33 empty] | Strongly ferruginous fracture surfaces
08BE08 | DDH | 13.4 | 15.75 | 2.35 | OX | WF | SHLE |  |  |  | SH |  | OGBR | [7 empty] | SH | SZ | BRD | [23 empty] | 250mm fault gauge frm 13.4, noderately limonitic
08BE08 | DDH | 15.75 | 23.7 | 7.95 | POX | WF | SHLE |  |  |  | LAM |  | GY | [7 empty] | FR
08BE08 | DDH | 23.7 | 25.3 | 1.6 | FR | WF | SHLE |  |  |  | LAM |  | GY | [7 empty] | FR
08BE08 | DDH | 25.3 | 31.6 | 6.3 | FR | WF | BLSH |  |  |  |  | DRK | GY | [7 empty] | FR | SZ | GGD | [14 empty] | PY | <1 | SH | [6 empty] | gouge material (c.30%) upto 40cm wide
08BE08 | DDH | 31.6 | 39.8 | 8.2 | POX | WF | BLSH |  |  |  | MAS | DRK | GY | [18 empty] | SERI | W | ALTF | PY | W | ALTF | PY | 5 | DISS | [6 empty] | alteration occurs in pervasive zones up to 70cm, numerous discrete shear zones to 100mm wide
08BE08 | DDH | 39.8 | 42.2 | 2.4 | FR | WF | SHLE |  |  |  | MAS | DRK | GY | [10 empty] | QZPY | 7 | FOP | [11 empty] | PY | 7 | VEIN | [6 empty] | 20% veins cross cut foliation, veins pyrite dominant, hematite surfaces
08BE08 | DDH | 42.2 | 44.3 | 2.1 | FR | WF | SHLE |  |  |  | MAS | DRK | GY | [7 empty] | SH | SZ | GGD | [14 empty] | PY | 5 | VEIN | [6 empty] | shear fabric parallel to core axis.
08BE08 | DDH | 44.3 | 53.55 | 9.25 | FR | WF | SHLE |  |  |  | MAS |  | GY |  |  |  |  | LAM | [19 empty] | PY | 5 | VEIN | [6 empty] | pyrite mostly follows foliations, but also some veins and some disseminated; hematite stained fracture surfaces
08BE08 | DDH | 53.55 | 63.3 | 9.75 | FR | WF | BLSH |  |  |  | LAM |  | GY | [24 empty] | PY | 7 | VEIN
08BE08 | DDH | 63.3 | 66.7 | 3.4 | FR | WF | BLSH |  |  |  | FR | DRK | GY | [7 empty] | FR | SZ | BRD | [14 empty] | PY | 5 | VEIN | [6 empty] | 40% of interval brecciated +/- gouge, upto 30cm wide, fabric subparallel to core axis
08BE08 | DDH | 66.7 | 74.4 | 7.7 | FR | WF | BLSH |  |  |  | LAM |  | GY | [24 empty] | PY | 7 | VEIN
08BE08 | DDH | 74.4 | 77.65 | 3.25 | FR | WF | BLSH |  |  |  | FR | DRK | GY | [7 empty] | FR | SZ | BRD | [14 empty] | PY | 5 | VEIN | [6 empty] | 40% of interval brecciated +/- gouge, upto 70Cm wide, fabric subparallel to core axis
08BE08 | DDH | 77.65 | 87.3 | 9.65 | FR | WF | BLSH |  |  |  | MAS | DRK | GY | [7 empty] | FR | [16 empty] | PY | 5 | VEIN
08BE08 | DDH | 87.3 | 103.6 | 16.3 | FR | WF | BLSH |  |  |  | MAS | DRK | GY | [18 empty] | SERI | W | FOP |  |  |  | PY | 7 | FOP | [6 empty] | suspect weak pervasive silicification from 44,4
08BE08 | DDH | 103.6 | 116.46 | 12.86 | FR | WF | QZVN |  |  |  | FR |  | WH | BLSH |  |  |  | MAS | DRK | GY | [11 empty] | SERI | W | FOP |  |  |  | PY | 5 | VEIN | [6 empty] | quartz veins to 3.5m thick eith black shale zones;
08BE08 | DDH | 116.46 | 123.5 | 7.04 | FR | WF | BLSH |  |  |  | MAS | DRK | GY | [18 empty] | SERI | W | FOP |  |  |  | PY | 7 | FOP | [6 empty] | suspect weak silicification
08BE08 | DDH | 123.5 | 137.7 | 14.2 | FR | WF | BLSH |  |  |  | MAS | DRK | GYGR | [10 empty] | QZ | 3 | CCFAB | 15 | CHDY | 1 | CCFAB |  | SERI | M | PERV | SI | M | PERV | PY | 5 | VEIN | [6 empty] | incipient breccia
08BE08 | DDH | 137.7 | 145.25 | 7.55 | FR | WF | CSCHT |  |  |  | FO |  | GY | [10 empty] | PY | 3 | FOP | 10 | QZ | 2 | FOP |  | PY | S | REPL |  |  |  | PY | 10 | VEIN | [6 empty] | Cordieite schist with py selectively replaceing corderite to varying degrees
08BE08 | DDH | 145.25 | 151.75 | 6.5 | FR | WF | CSCHT |  |  |  | FO |  | GY | [10 empty] | PY | 3 | FOP | 10 | QZ | 1 | FOP | [7 empty] | PY | 5 | VEIN | [6 empty] | Cordierite intensity lessens with gradational contact at bottom of interval
08BE08 | DDH | 151.75 | 180 | 28.25 | FR | WF | BLSH |  |  |  | LAM | DRK | GY | [10 empty] | QPY | 5 | FOP | 30 | [10 empty] | PY | 5 | VEIN | [6 empty] | phyllitic to schistose in bands+/-CRD,
08BE08 | DDH | 180 | 183.5 | 3.5 | FR | WF | BLSH |  |  |  | LAM | [9 empty] | SH | SZ | BRD | QZ | 2 |  | 20 | [10 empty] | PY | 3 | VEIN | [6 empty] | 50% BLSH as above, 50% strongly sheared in intervals to 400mm wide with predominantly non-rotated shear bounded clasts
08BE08 | DDH | 183.5 | 186.7 | 3.2 | FR | WF | SHLE |  |  |  | LAM | LT | BR | [7 empty] | FOW |  |  | PY | 3 | FOP | 5 | CL | 2 | FOP |  | PYL | W | PERV | PY | W | SRMF | PY | 5 | VEIN | GN | <1 | VEIN |  |  |  | CL-PY veins, galena? As fine CL associated veins,
08BE08 | DDH | 186.7 | 191 | 4.3 | FR | WF | BLSH |  |  |  | LAM | DRK | GY | [7 empty] | FOL |  |  | QPY | 5 | FOP | 15 | GN | 1 | CCFAB | 3 | [6 empty] | PY | 5 | VEIN | GN | 1 | VEIN |  |  |  | Galena (seigenite?) presents as v'fine fol parallel grains and X-cutting v'thin veins (remobilised?)
08BE08 | DDH | 191 | 195.5 | 4.5 | FR | WF | SHLE |  |  |  | LAM | DRK | GY | [10 empty] | PY | 5 | FOP | 8 | [10 empty] | PY | 5 | VEIN | [6 empty] | Dominantly siliceous (silicified?) pyritic lams with lesser foliated/crenulated micaceous lams
08BE08 | DDH | 195.5 | 199.3 | 3.8 | FR | WF | SHLE |  |  |  | LAM | DRK | GY | [7 empty] | DEF | SZ | BDD | QZ | 5 | FOP | 20 | QPY | 3 | FOP | 5 | [6 empty] | PY | 7 | VEIN | CCP | <1 | VEIN |  |  |  | Strongly deformed and foliated shaley lams and weakly fractured siliceous lams, churned appearance
08BE08 | DDH | 199.3 | 200.35 | 1.05 | FR | ZD | DLT |  |  |  | MAS | LT | BR | [10 empty] | QPY | 5 | CCFAB | 20 |  |  |  |  | SI | M | PERV | SERI | W | TGPH | PY | 7 | VEIN | [6 empty] | SERI alt'n overprinting SI alt'n?, chlorite assoc with QPY veins. Could be sandst or mafic intrusive?
08BE08 | DDH | 200.35 | 211.25 | 10.9 | FR | WF | SHLE |  |  |  | LAM |  | GY | [7 empty] | DEF |  |  | PY | 3 | CCFAB | 30 | QZ | 2 | CCFAB | 50 | [6 empty] | PY | 10 | VEIN | CCP | <1 | VEIN |  |  |  | 20% interval sheared brittle-ductile fabric intervals to 60cm long.
08BE08 | DDH | 211.25 | 214.3 | 3.05 | FR | ZD | DLT |  |  |  | MAS | LT | BR | [7 empty] | FOW | [10 empty] | ALU | W | DISS | PY | W | DISS | PY | 5 | DISS | [6 empty] | Probably mafic intrusive with chill margins, could be sandstone?
08BE08 | DDH | 214.3 | 227.3 | 13 | FR | WF | SHLE |  |  |  | BED | LT | GY | [7 empty] | FOW |  |  | PY | 1 | FOP | 3 | [10 empty] | PY | 10 | LAYER | [6 empty] | Thinly bedded to laminated micaceous and pyritic siliceous shale.
08BE08 | DDH | 227.3 | 229.6 | 2.3 | FR | WF | BLSH |  |  |  | MAS | DRK | GY | [7 empty] | FOW |  |  | PY | 3 | FOP | 25 | QZ | 2 | CCFAB | 5 | [6 empty] | PY | 7 | VEIN | [6 empty] | Vein and diss py
08BE08 | DDH | 229.6 | 230.8 | 1.2 | FR | WF | BLSH |  |  |  | SH | DRK | GY | [7 empty] | SH | SZ | GGD | [14 empty] | PY | 3 | VEIN | [6 empty] | Py as clasts of broken veins
08BE08 | DDH | 230.8 | 240.05 | 9.25 | FR | WF | BLSH |  |  |  | MAS | DRK | GY | [7 empty] | FR |  |  | PY | 3 |  | 50 | QPY | 1 | CCFAB | 40 | SI | M | PERV | PY | W | DISS | PY | 5 | VEIN | [6 empty] | 15% strongly fractured intervals to 0.5m long.
08BE08 | DDH | 240.05 | 248.7 | 8.65 | FR | WF | BLSH |  |  |  | MAS | DRK | GY | [7 empty] | FOW |  |  | PY | 3 | FOP | 60 | QZ | 1 | CCFAB | 10 | SI | M | PERV | PY | W | DISS | PY | 5 | VEIN | [6 empty] | Vein and diss py, No CCP or other sulfides observed, carb vains below 246m
08BE08 | DDH | 248.7 | 249.45 | 0.75 | FR | CD | AMP |  | AMP | PY | INT | DRK | GY | [10 empty] | DOL | 5 | CCFAB | 40 | [10 empty] | PY | 25 | INT | [6 empty] | Intergrowth/cunniform texture with bladed AMP and PY with (replacing?) dolomite
08BE08 | DDH | 249.45 | 252.6 | 3.15 | FR | CD | DOL |  |  |  | INT | LT | GY | [10 empty] | DOL | 2 |  | 30 | [10 empty] | PY | <1 | DISS | [6 empty] | Common large DOL ? Xstals to 20mm long in intergrowth texture

## SAMPLE LOG
COMPASS RESOURCES N.L. SAMPLE LOG
| HOLE ID | 08BE08
Hole_ID | Sample | From | To | Samp Type | Samp Method | Recov. % | Recov. Kg | Wetness | Comment
08BE08 | B6610 | 0 | 1 | 0.5CORE
08BE08 | B6611 | 1 | 2 | 0.5CORE
08BE08 | B6612 | 2 | 3 | 0.5CORE
08BE08 | B6613 | 3 | 4 | 0.5CORE
08BE08 | B6614 | 4 | 5 | 0.5CORE
08BE08 | B6615 | 5 | 6 | 0.5CORE
08BE08 | B6616 | 6 | 7 | 0.5CORE
08BE08 | B6617 | 7 | 8 | 0.5CORE
08BE08 | B6618 | 8 | 9 | 0.5CORE
08BE08 | B6619 | 9 | 10 | 0.5CORE
08BE08 | B6620 | 10 | 11 | 0.5CORE
08BE08 | B6621 | 11 | 12 | 0.5CORE
08BE08 | B6622 | 12 | 13 | 0.5CORE
08BE08 | B6623 | 13 | 14 | 0.5CORE
08BE08 | B6624 | 14 | 15 | 0.5CORE
08BE08 | B6625 | 15 | 16 | 0.5CORE
08BE08 | B6626 | 16 | 17 | 0.5CORE
08BE08 | B6627 | 17 | 18 | 0.5CORE
08BE08 | B6628 | 18 | 19 | 0.5CORE
08BE08 | B6629 | 19 | 20 | 0.5CORE
08BE08 | B6630 | 20 | 21 | 0.5CORE
08BE08 | B6631 | 21 | 22 | 0.5CORE
08BE08 | B6632 | 22 | 23 | 0.5CORE
08BE08 | B6633 | 23 | 24 | 0.5CORE
08BE08 | B6634 | 24 | 25 | 0.5CORE
08BE08 | B6635 | 25 | 26 | 0.5CORE
08BE08 | B6636 | 26 | 27 | 0.5CORE
08BE08 | B6637 | 27 | 28 | 0.5CORE
08BE08 | B6638 | 28 | 29 | 0.5CORE
08BE08 | B6639 | 29 | 30 | 0.5CORE
08BE08 | B6640 | 30 | 31 | 0.5CORE
08BE08 | B6641 | 31 | 32 | 0.5CORE
08BE08 | B6642 | 32 | 33 | 0.5CORE
08BE08 | B6643 | 33 | 34 | 0.5CORE
08BE08 | B6644 | 34 | 35 | 0.5CORE
08BE08 | B6645 | 35 | 36 | 0.5CORE
08BE08 | B6646 | 36 | 37 | 0.5CORE
08BE08 | B6647 | 37 | 38 | 0.5CORE
08BE08 | B6648 | 38 | 39 | 0.5CORE
08BE08 | B6649 | 39 | 40 | 0.5CORE
08BE08 | B6650 | 40 | 41 | 0.5CORE
08BE08 | B6651 | 41 | 42 | 0.5CORE
08BE08 | B6652 | 42 | 43 | 0.5CORE
08BE08 | B6653 | 43 | 44 | 0.5CORE
08BE08 | B6654 | 44 | 45 | 0.5CORE
08BE08 | B6655 | 45 | 46 | 0.5CORE
08BE08 | B6656 | 46 | 47 | 0.5CORE
08BE08 | B6657 | 47 | 48 | 0.5CORE
08BE08 | B6658 | 48 | 49 | 0.5CORE
08BE08 | B6659 | 49 | 50 | 0.5CORE
08BE08 | B6660 | 50 | 51 | 0.5CORE
08BE08 | B6661 | 51 | 52 | 0.5CORE
08BE08 | B6662 | 52 | 53 | 0.5CORE
08BE08 | B6663 | 53 | 54 | 0.5CORE
08BE08 | B6664 | 54 | 55 | 0.5CORE
08BE08 | B6665 | 55 | 56 | 0.5CORE
08BE08 | B6666 | 56 | 57 | 0.5CORE
08BE08 | B6667 | 57 | 58 | 0.5CORE
08BE08 | B6668 | 58 | 59 | 0.5CORE
08BE08 | B6669 | 59 | 60 | 0.5CORE
08BE08 | B6670 | 60 | 61 | 0.5CORE
08BE08 | B6671 | 61 | 62 | 0.5CORE
08BE08 | B6672 | 62 | 63 | 0.5CORE
08BE08 | B6673 | 63 | 64 | 0.5CORE
08BE08 | B6674 | 64 | 65 | 0.5CORE
08BE08 | B6675 | 65 | 66 | 0.5CORE
08BE08 | B6676 | 66 | 67 | 0.5CORE
08BE08 | B6677 | 67 | 68 | 0.5CORE
08BE08 | B6678 | 68 | 69 | 0.5CORE
08BE08 | B6679 | 69 | 70 | 0.5CORE
08BE08 | B6680 | 70 | 71 | 0.5CORE
08BE08 | B6681 | 71 | 72 | 0.5CORE
08BE08 | B6682 | 72 | 73 | 0.5CORE
08BE08 | B6683 | 73 | 74 | 0.5CORE
08BE08 | B6684 | 74 | 75 | 0.5CORE
08BE08 | B6685 | 75 | 76 | 0.5CORE
08BE08 | B6686 | 76 | 77 | 0.5CORE
08BE08 | B6687 | 77 | 78 | 0.5CORE
08BE08 | B6688 | 78 | 79 | 0.5CORE
08BE08 | B6689 | 79 | 80 | 0.5CORE
08BE08 | B6690 | 80 | 81 | 0.5CORE
08BE08 | B6691 | 81 | 82 | 0.5CORE
08BE08 | B6692 | 82 | 83 | 0.5CORE
08BE08 | B6693 | 83 | 84 | 0.5CORE
08BE08 | B6694 | 84 | 85 | 0.5CORE
08BE08 | B6695 | 85 | 86 | 0.5CORE
08BE08 | B6696 | 86 | 87 | 0.5CORE
08BE08 | B6697 | 87 | 88 | 0.5CORE
08BE08 | B6698 | 88 | 89 | 0.5CORE
08BE08 | B6699 | 89 | 90 | 0.5CORE
08BE08 | B6700 | 90 | 91 | 0.5CORE
08BE08 | B6701 | 91 | 92 | 0.5CORE
08BE08 | B6702 | 92 | 93 | 0.5CORE
08BE08 | B6703 | 93 | 94 | 0.5CORE
08BE08 | B6704 | 94 | 95 | 0.5CORE
08BE08 | B6705 | 95 | 96 | 0.5CORE
08BE08 | B6706 | 96 | 97 | 0.5CORE
08BE08 | B6707 | 97 | 98 | 0.5CORE
08BE08 | B6708 | 98 | 99 | 0.5CORE
08BE08 | B6709 | 99 | 100 | 0.5CORE
08BE08 | B6710 | 100 | 101 | 0.5CORE
08BE08 | B6711 | 101 | 102 | 0.5CORE
08BE08 | B6712 | 102 | 103 | 0.5CORE
08BE08 | B6713 | 103 | 104 | 0.5CORE
08BE08 | B6714 | 104 | 105 | 0.5CORE
08BE08 | B6715 | 105 | 106 | 0.5CORE
08BE08 | B6716 | 106 | 107 | 0.5CORE
08BE08 | B6717 | 107 | 108 | 0.5CORE
08BE08 | B6718 | 108 | 109 | 0.5CORE
08BE08 | B6719 | 109 | 110 | 0.5CORE
08BE08 | B6720 | 110 | 111 | 0.5CORE
08BE08 | B6721 | 111 | 112 | 0.5CORE
08BE08 | B6722 | 112 | 113 | 0.5CORE
08BE08 | B6723 | 113 | 114 | 0.5CORE
08BE08 | B6724 | 114 | 115 | 0.5CORE
08BE08 | B6725 | 115 | 116 | 0.5CORE
08BE08 | B6726 | 116 | 117 | 0.5CORE
08BE08 | B6727 | 117 | 118 | 0.5CORE
08BE08 | B6728 | 118 | 119 | 0.5CORE
08BE08 | B6729 | 119 | 120 | 0.5CORE
08BE08 | B6730 | 120 | 121 | 0.5CORE
08BE08 | B6731 | 121 | 122 | 0.5CORE
08BE08 | B6732 | 122 | 123 | 0.5CORE
08BE08 | B6733 | 123 | 124 | 0.5CORE
08BE08 | B6734 | 124 | 125 | 0.5CORE
08BE08 | B6735 | 125 | 126 | 0.5CORE
08BE08 | B6736 | 126 | 127 | 0.5CORE
08BE08 | B6737 | 127 | 128 | 0.5CORE
08BE08 | B6738 | 128 | 129 | 0.5CORE
08BE08 | B6739 | 129 | 130 | 0.5CORE
08BE08 | B6740 | 130 | 131 | 0.5CORE
08BE08 | B6741 | 131 | 132 | 0.5CORE
08BE08 | B6742 | 132 | 133 | 0.5CORE
08BE08 | B6743 | 133 | 134 | 0.5CORE
08BE08 | B6744 | 134 | 135 | 0.5CORE
08BE08 | B6745 | 135 | 136 | 0.5CORE
08BE08 | B6746 | 136 | 137 | 0.5CORE
08BE08 | B6747 | 137 | 138 | 0.5CORE
08BE08 | B6748 | 138 | 139 | 0.5CORE
08BE08 | B6749 | 139 | 140 | 0.5CORE
08BE08 | B6750 | 140 | 141 | 0.5CORE
08BE08 | B6751 | 141 | 142 | 0.5CORE
08BE08 | B6752 | 142 | 143 | 0.5CORE
08BE08 | B6753 | 143 | 144 | 0.5CORE
08BE08 | B6754 | 144 | 145 | 0.5CORE
08BE08 | B6755 | 145 | 146 | 0.5CORE
08BE08 | B6756 | 146 | 147 | 0.5CORE
08BE08 | B6757 | 147 | 148 | 0.5CORE
08BE08 | B6758 | 148 | 149 | 0.5CORE
08BE08 | B6759 | 149 | 150 | 0.5CORE
08BE08 | B6760 | 150 | 151 | 0.5CORE
08BE08 | B6761 | 151 | 152 | 0.5CORE
08BE08 | B6762 | 152 | 153 | 0.5CORE
08BE08 | B6763 | 153 | 154 | 0.5CORE
08BE08 | B6764 | 154 | 155 | 0.5CORE
08BE08 | B6765 | 155 | 156 | 0.5CORE
08BE08 | B6766 | 156 | 157 | 0.5CORE
08BE08 | B6767 | 157 | 158 | 0.5CORE
08BE08 | B6768 | 158 | 159 | 0.5CORE
08BE08 | B6769 | 159 | 160 | 0.5CORE
08BE08 | B6770 | 160 | 161 | 0.5CORE
08BE08 | B6771 | 161 | 162 | 0.5CORE
08BE08 | B6772 | 162 | 163 | 0.5CORE
08BE08 | B6773 | 163 | 164 | 0.5CORE
08BE08 | B6774 | 164 | 165 | 0.5CORE
08BE08 | B6775 | 165 | 166 | 0.5CORE
08BE08 | B6776 | 166 | 167 | 0.5CORE
08BE08 | B6777 | 167 | 168 | 0.5CORE
08BE08 | B6778 | 168 | 169 | 0.5CORE
08BE08 | B6779 | 169 | 170 | 0.5CORE
08BE08 | B6780 | 170 | 171 | 0.5CORE
08BE08 | B6781 | 171 | 172 | 0.5CORE
08BE08 | B6782 | 172 | 173 | 0.5CORE
08BE08 | B6783 | 173 | 174 | 0.5CORE
08BE08 | B6784 | 174 | 175 | 0.5CORE
08BE08 | B6785 | 175 | 176 | 0.5CORE
08BE08 | B6786 | 176 | 177 | 0.5CORE
08BE08 | B6787 | 177 | 178 | 0.5CORE
08BE08 | B6788 | 178 | 179 | 0.5CORE |  |  |  |  | Start possible MET samples
08BE08 | B6789 | 179 | 180 | 0.5CORE
08BE08 | B6790 | 180 | 181 | 0.5CORE
08BE08 | B6791 | 181 | 182 | 0.5CORE
08BE08 | B6792 | 182 | 183 | 0.5CORE
08BE08 | B6793 | 183 | 184 | 0.5CORE
08BE08 | B6794 | 184 | 185 | 0.5CORE
08BE08 | B6795 | 185 | 186 | 0.5CORE
08BE08 | B6796 | 186 | 187 | 0.5CORE
08BE08 | B6797 | 187 | 188 | 0.5CORE
08BE08 | B6798 | 188 | 189 | 0.5CORE
08BE08 | B6799 | 189 | 190 | 0.5CORE
08BE08 | B6800 | 190 | 191 | 0.5CORE
08BE08 | B6801 | 191 | 192 | 0.5CORE
08BE08 | B6802 | 192 | 193 | 0.5CORE
08BE08 | B6803 | 193 | 194 | 0.5CORE
08BE08 | B6804 | 194 | 195 | 0.5CORE
08BE08 | B6805 | 195 | 196 | 0.5CORE
08BE08 | B6806 | 196 | 197 | 0.5CORE
08BE08 | B6807 | 197 | 198 | 0.5CORE
08BE08 | B6808 | 198 | 199 | 0.5CORE
08BE08 | B6809 | 199 | 200 | 0.5CORE
08BE08 | B6810 | 200 | 201 | 0.5CORE
08BE08 | B6811 | 201 | 202 | 0.5CORE
08BE08 | B6812 | 202 | 203 | 0.5CORE
08BE08 | B6813 | 203 | 204 | 0.5CORE
08BE08 | B6814 | 204 | 205 | 0.5CORE
08BE08 | B6815 | 205 | 206 | 0.5CORE
08BE08 | B6816 | 206 | 207 | 0.5CORE
08BE08 | B6817 | 207 | 208 | 0.5CORE
08BE08 | B6818 | 208 | 209 | 0.5CORE
08BE08 | B6819 | 209 | 210 | 0.5CORE
08BE08 | B6820 | 210 | 211 | 0.5CORE
08BE08 | B6821 | 211 | 212 | 0.5CORE
08BE08 | B6822 | 212 | 213 | 0.5CORE
08BE08 | B6823 | 213 | 214 | 0.5CORE
08BE08 | B6824 | 214 | 215 | 0.5CORE
08BE08 | B6825 | 215 | 216 | 0.5CORE |  |  |  |  | End possible MET samples
08BE08 | B6826 | 216 | 217 | 0.5CORE
08BE08 | B6827 | 217 | 218 | 0.5CORE
08BE08 | B6828 | 218 | 219 | 0.5CORE
08BE08 | B6829 | 219 | 220 | 0.5CORE
08BE08 | B6830 | 220 | 221 | 0.5CORE
08BE08 | B6831 | 221 | 222 | 0.5CORE
08BE08 | B6832 | 222 | 223 | 0.5CORE
08BE08 | B6833 | 223 | 224 | 0.5CORE
08BE08 | B6834 | 224 | 225 | 0.5CORE
08BE08 | B6835 | 225 | 226 | 0.5CORE
08BE08 | B6836 | 226 | 227 | 0.5CORE
08BE08 | B6837 | 227 | 228 | 0.5CORE
08BE08 | B6838 | 228 | 229 | 0.5CORE
08BE08 | B6839 | 229 | 230 | 0.5CORE
08BE08 | B6840 | 230 | 231 | 0.5CORE
08BE08 | B6841 | 231 | 232 | 0.5CORE
08BE08 | B6842 | 232 | 233 | 0.5CORE
08BE08 | B6843 | 233 | 234 | 0.5CORE
08BE08 | B6844 | 234 | 235 | 0.5CORE
08BE08 | B6845 | 235 | 236 | 0.5CORE
08BE08 | B6846 | 236 | 237 | 0.5CORE
08BE08 | B6847 | 237 | 238 | 0.5CORE
08BE08 | B6848 | 238 | 239 | 0.5CORE
08BE08 | B6849 | 239 | 240 | 0.5CORE
08BE08 | B6850 | 240 | 241 | 0.5CORE
08BE08 | B6851 | 241 | 242 | 0.5CORE
08BE08 | B6852 | 242 | 243 | 0.5CORE
08BE08 | B6853 | 243 | 244 | 0.5CORE
08BE08 | B6854 | 244 | 245 | 0.5CORE
08BE08 | B6855 | 245 | 246 | 0.5CORE
08BE08 | B6856 | 246 | 247 | 0.5CORE
08BE08 | B6857 | 247 | 248 | 0.5CORE
08BE08 | B6858 | 248 | 249 | 0.5CORE
08BE08 | B6859 | 249 | 250 | 0.5CORE
08BE08 | B6860 | 250 | 251 | 0.5CORE
08BE08 | B6861 | 251 | 252 | 0.5CORE
08BE08 | B6862 | 252 | 252.6 | 0.5CORE
| B6863 | [7 empty] | Standard
| B6864 | [7 empty] | Standard for top of hole prior to met samples

## CORE RECOVERY & RQD LOG
COMPASS RESOURCES N.L. CORE RECOVERY & RQD LOG
| HOLE ID | 08BE08
(Based on driller's core blocks, NOT metre marks)
Hole_ID | mFrom | mTo | Interval_Length | Recovery_m | Recovery_Pct | RQD_m | RQD_Pct | Core_Diameter | Core_Orientated | Date_Logged | Logged_By | Comments
08BE08 | 0 | 2 | 2 | 0.27 | 13.5% | 0 | 0% | HQ2 | NO | 2008-05-16 | M. Ellis
08BE08 | 2 | 4.4 | 2.4 | 0.8 | 33.33% | 0 | 0% | HQ2 | NO | 2008-05-16 | M. Ellis
08BE08 | 4.4 | 7.1 | 2.7 | 0.64 | 23.7% | 0 | 0% | HQ2 | NO | 2008-05-16 | M. Ellis
08BE08 | 7.1 | 8.5 | 1.4 | 0.22 | 15.71% | 0 | 0% | HQ2 | NO | 2008-05-16 | M. Ellis
08BE08 | 8.5 | 9.7 | 1.2 | 0.27 | 22.5% | 0 | 0% | HQ2 | NO | 2008-05-16 | M. Ellis
08BE08 | 9.7 | 10 | 0.3 | 0.28 | 93.33% | 0 | 0% | HQ2 | NO | 2008-05-16 | M. Ellis
08BE08 | 10 | 10.8 | 0.8 | 1.09 | 136.2% | 0.14 | 17.5% | HQ2 | NO | 2008-05-16 | M. Ellis
08BE08 | 10.8 | 13.4 | 2.6 | 2.57 | 98.85% | 0.2 | 7.692% | HQ2 | NO | 2008-05-16 | M. Ellis
08BE08 | 13.4 | 15.5 | 2.1 | 1.4 | 66.67% | 0 | 0% | HQ2 | NO | 2008-05-16 | M. Ellis
08BE08 | 15.5 | 17 | 1.5 | 1.42 | 94.67% | 0.18 | 12% | HQ2 | NO | 2008-05-16 | M. Ellis
08BE08 | 17 | 19.9 | 2.9 | 1.17 | 40.34% | 0 | 0% | HQ2 | NO | 2008-05-16 | M. Ellis
08BE08 | 19.9 | 21.9 | 2 | 1.78 | 89% | 0 | 0% | HQ2 | NO | 2008-05-16 | M. Ellis
08BE08 | 21.9 | 23 | 1.1 | 1.03 | 93.64% | 0.1 | 9.091% | HQ2 | NO | 2008-05-16 | M. Ellis
08BE08 | 23 | 23.4 | 0.4 | 0.5 | 125% | 0 | 0% | HQ2 | NO | 2008-05-16 | M. Ellis
08BE08 | 23.4 | 24.2 | 0.8 | 0.78 | 97.5% | 0 | 0% | HQ2 | NO | 2008-05-16 | M. Ellis
08BE08 | 24.2 | 25.6 | 1.4 | 1.17 | 83.57% | 0 | 0% | HQ2 | NO | 2008-05-16 | M. Ellis
08BE08 | 25.6 | 26.1 | 0.5 | 0.45 | 90% | 0 | 0% | HQ2 | NO | 2008-05-16 | M. Ellis
08BE08 | 26.1 | 26.2 | 0.1 | 0.2 | 200% | 0 | 0% | HQ2 | NO | 2008-05-16 | M. Ellis
08BE08 | 26.2 | 26.5 | 0.3 | 0.2 | 66.67% | 0 | 0% | HQ2 | NO | 2008-05-16 | M. Ellis
08BE08 | 26.5 | 27.3 | 0.8 | 0.74 | 92.5% | 0.1 | 12.5% | HQ2 | NO | 2008-05-16 | M. Ellis
08BE08 | 27.3 | 28 | 0.7 | 0.66 | 94.29% | 0 | 0% | HQ2 | NO | 2008-05-16 | M. Ellis
08BE08 | 28 | 28.3 | 0.3 | 0.26 | 86.67% | 0 | 0% | HQ2 | NO | 2008-05-16 | M. Ellis
08BE08 | 28.3 | 29 | 0.7 | 0.74 | 105.7% | 0 | 0% | HQ2 | NO | 2008-05-16 | M. Ellis
08BE08 | 29 | 29.4 | 0.4 | 0.31 | 77.5% | 0 | 0% | HQ2 | NO | 2008-05-16 | M. Ellis
08BE08 | 29.4 | 30.4 | 1 | 0.97 | 97% | 0 | 0% | HQ2 | NO | 2008-05-16 | M. Ellis
08BE08 | 30.4 | 31.5 | 1.1 | 0.82 | 74.55% | 0 | 0% | HQ2 | NO | 2008-05-16 | M. Ellis
08BE08 | 31.5 | 32 | 0.5 | 0.55 | 110% | 0 | 0% | HQ2 | NO | 2008-05-16 | M. Ellis
08BE08 | 32 | 32.9 | 0.9 | 0.94 | 104.4% | 0 | 0% | HQ2 | NO | 2008-05-16 | M. Ellis
08BE08 | 32.9 | 33.5 | 0.6 | 0.57 | 95% | 0 | 0% | HQ2 | NO | 2008-05-16 | M. Ellis
08BE08 | 33.5 | 35 | 1.5 | 1.5 | 100% | 0 | 0% | HQ2 | NO | 2008-05-16 | M. Ellis
08BE08 | 35 | 37.1 | 2.1 | 2 | 95.24% | 0 | 0% | HQ2 | NO | 2008-05-16 | M. Ellis
08BE08 | 37.1 | 37.8 | 0.7 | 0.7 | 100% | 0 | 0% | HQ2 | NO | 2008-05-16 | M. Ellis
08BE08 | 37.8 | 39 | 1.2 | 1.18 | 98.33% | 0 | 0% | HQ2 | NO | 2008-05-16 | M. Ellis
08BE08 | 39 | 41 | 2 | 1.9 | 95% | 0.93 | 46.5% | HQ2 | NO | 2008-05-16 | M. Ellis
08BE08 | 41 | 43 | 2 | 1.88 | 94% | 0.8 | 40% | HQ2 | NO | 2008-05-16 | M. Ellis
08BE08 | 43 | 44.7 | 1.7 | 1.67 | 98.24% | 0.12 | 7.059% | HQ2 | NO | 2008-05-16 | M. Ellis
08BE08 | 44.7 | 45.3 | 0.6 | 0.58 | 96.67% | 0.14 | 23.33% | HQ2 | NO | 2008-05-16 | M. Ellis
08BE08 | 45.3 | 45.8 | 0.5 | 0.56 | 112% | 0.27 | 54% | HQ2 | NO | 2008-05-16 | M. Ellis
08BE08 | 45.8 | 47 | 1.2 | 1.07 | 89.17% | 0.62 | 51.67% | HQ2 | NO | 2008-05-16 | M. Ellis
08BE08 | 47 | 50 | 3 | 2.99 | 99.67% | 1.54 | 51.33% | HQ2 | NO | 2008-05-16 | M. Ellis
08BE08 | 50 | 52 | 2 | 2.04 | 102% | 0.77 | 38.5% | HQ2 | NO | 2008-05-16 | M. Ellis
08BE08 | 52 | 53 | 1 | 1.04 | 104% | 0.56 | 56% | HQ2 | NO | 2008-05-16 | M. Ellis
08BE08 | 53 | 54.4 | 1.4 | 1.44 | 102.9% | 0.13 | 9.286% | HQ2 | NO | 2008-05-16 | M. Ellis
08BE08 | 54.4 | 56 | 1.6 | 1.65 | 103.1% | 0.38 | 23.75% | HQ2 | NO | 2008-05-16 | M. Ellis
08BE08 | 56 | 58.8 | 2.8 | 2.8 | 100% | 1 | 35.71% | HQ2 | NO | 2008-05-16 | M. Ellis
08BE08 | 58.8 | 61.7 | 2.9 | 2.84 | 97.93% | 1.63 | 56.21% | HQ2 | NO | 2008-05-16 | M. Ellis
08BE08 | 61.7 | 64.2 | 2.5 | 2.6 | 104% | 0.88 | 35.2% | HQ2 | NO | 2008-05-16 | M. Ellis
08BE08 | 64.2 | 66 | 1.8 | 1.68 | 93.33% | 0.12 | 6.667% | HQ2 | NO | 2008-05-16 | M. Ellis
08BE08 | 66 | 66.2 | 0.2 | 0.2 | 100% | 0 | 0% | HQ2 | NO | 2008-05-16 | M. Ellis
08BE08 | 66.2 | 66.7 | 0.5 | 0.37 | 74% | 0 | 0% | HQ2 | NO | 2008-05-16 | M. Ellis
08BE08 | 66.7 | 67.8 | 1.1 | 1.16 | 105.5% | 0.22 | 20% | HQ2 | NO | 2008-05-16 | M. Ellis
08BE08 | 67.8 | 70.5 | 2.7 | 2.68 | 99.26% | 0.18 | 6.667% | HQ2 | NO | 2008-05-16 | M. Ellis
08BE08 | 70.5 | 72.2 | 1.7 | 1.73 | 101.8% | 0.13 | 7.647% | HQ2 | NO | 2008-05-16 | M. Ellis
08BE08 | 72.2 | 74.9 | 2.7 | 2.62 | 97.04% | 0.93 | 34.44% | HQ2 | NO | 2008-05-16 | M. Ellis
08BE08 | 74.9 | 76.8 | 1.9 | 1.84 | 96.84% | 0.17 | 8.947% | HQ2 | NO | 2008-05-16 | M. Ellis
08BE08 | 76.8 | 79.2 | 2.4 | 2.29 | 95.42% | 0.13 | 5.417% | HQ2 | NO | 2008-05-16 | M. Ellis
08BE08 | 79.2 | 80.6 | 1.4 | 1.37 | 97.86% | 0.27 | 19.29% | HQ2 | NO | 2008-05-16 | M. Ellis
08BE08 | 80.6 | 81 | 0.4 | 0.38 | 95% | 0 | 0% | HQ2 | NO | 2008-05-16 | M. Ellis
08BE08 | 81 | 83 | 2 | 2.04 | 102% | 0.22 | 11% | HQ2 | NO | 2008-05-16 | M. Ellis
08BE08 | 83 | 83.9 | 0.9 | 0.88 | 97.78% | 0.24 | 26.67% | HQ2 | NO | 2008-05-16 | M. Ellis
08BE08 | 83.9 | 85 | 1.1 | 1.08 | 98.18% | 0.2 | 18.18% | HQ2 | NO | 2008-05-16 | M. Ellis
08BE08 | 85 | 86 | 1 | 1.64 | 164% | 0.38 | 38% | HQ2 | NO | 2008-05-16 | M. Ellis
08BE08 | 86 | 87.7 | 1.7 | 1.7 | 100% | 0.13 | 7.647% | HQ2 | NO | 2008-05-16 | M. Ellis
08BE08 | 87.7 | 90.7 | 3 | 3.04 | 101.3% | 2.58 | 86% | HQ2 | NO | 2008-05-16 | M. Ellis
08BE08 | 90.7 | 93.8 | 3.1 | 3.1 | 100% | 2.26 | 72.9% | HQ2 | NO | 2008-05-16 | M. Ellis
08BE08 | 93.8 | 95 | 1.2 | 1.2 | 100% | 0.54 | 45% | HQ2 | NO | 2008-05-16 | M. Ellis
08BE08 | 95 | 97.8 | 2.8 | 2.67 | 95.36% | 1.18 | 42.14% | HQ2 | NO | 2008-05-16 | M. Ellis
08BE08 | 97.8 | 100.3 | 2.5 | 2.49 | 99.6% | 0.82 | 32.8% | HQ2 | NO | 2008-05-16 | M. Ellis
08BE08 | 100.3 | 102 | 1.7 | 1.66 | 97.65% | 0.21 | 12.35% | HQ2 | NO | 2008-05-16 | M. Ellis
08BE08 | 102 | 104 | 2 | 1.99 | 99.5% | 0.56 | 28% | HQ2 | NO | 2008-05-16 | M. Ellis
08BE08 | 104 | 107 | 3 | 2.98 | 99.33% | 2.27 | 75.67% | HQ2 | NO | 2008-05-16 | M. Ellis
08BE08 | 107 | 109.7 | 2.7 | 2.76 | 102.2% | 0.28 | 10.37% | HQ2 | NO | 2008-05-16 | M. Ellis
08BE08 | 109.7 | 111.6 | 1.9 | 1.9 | 100% | 0.41 | 21.58% | HQ2 | NO | 2008-05-16 | M. Ellis
08BE08 | 111.6 | 114.7 | 3.1 | 3 | 96.77% | 0.83 | 26.77% | HQ2 | NO | 2008-05-16 | M. Ellis
08BE08 | 114.7 | 116.5 | 1.8 | 1.68 | 93.33% | 1.32 | 73.33% | HQ2 | NO | 2008-05-16 | M. Ellis
08BE08 | 116.5 | 118.6 | 2.1 | 2.1 | 100% | 0 | 0% | HQ2 | NO | 2008-05-16 | M. Ellis
08BE08 | 118.6 | 121 | 2.4 | 2.37 | 98.75% | 0.93 | 38.75% | HQ2 | NO | 2008-05-16 | M. Ellis
08BE08 | 121 | 124.1 | 3.1 | 3.03 | 97.74% | 1.96 | 63.23% | HQ2 | NO | 2008-05-16 | M. Ellis
08BE08 | 124.1 | 125 | 0.9 | 1.03 | 114.4% | 0.89 | 98.89% | HQ2 | NO | 2008-05-16 | M. Ellis
08BE08 | 125 | 128 | 3 | 2.97 | 99% | 2.2 | 73.33% | HQ2 | NO | 2008-05-16 | M. Ellis
08BE08 | 128 | 129.6 | 1.6 | 1.62 | 101.2% | 0.89 | 55.63% | HQ2 | NO | 2008-05-16 | M. Ellis
08BE08 | 129.6 | 132.3 | 2.7 | 2.7 | 100% | 0.4 | 14.81% | HQ2 | NO | 2008-05-16 | M. Ellis
08BE08 | 132.3 | 135.4 | 3.1 | 3.08 | 99.35% | 2.43 | 78.39% | HQ2 | NO | 2008-05-16 | M. Ellis
08BE08 | 135.4 | 138.5 | 3.1 | 2.99 | 96.45% | 1.51 | 48.71% | HQ2 | NO | 2008-05-16 | M. Ellis
08BE08 | 138.5 | 141 | 2.5 | 2.51 | 100.4% | 0.22 | 8.8% | HQ2 | NO | 2008-05-16 | M. Ellis
08BE08 | 141 | 143 | 2 | 1.86 | 93% | 0.57 | 28.5% | HQ2 | NO | 2008-05-16 | M. Ellis
08BE08 | 143 | 146 | 3 | 3.04 | 101.3% | 1.35 | 45% | HQ2 | NO | 2008-05-16 | M. Ellis
08BE08 | 146 | 148.1 | 2.1 | 2.07 | 98.57% | 1.22 | 58.1% | HQ2 | NO | 2008-05-16 | M. Ellis
08BE08 | 148.1 | 151.2 | 3.1 | 3.05 | 98.39% | 1.29 | 41.61% | HQ2 | NO | 2008-05-16 | M. Ellis
08BE08 | 151.2 | 153.3 | 2.1 | 2.12 | 101% | 0.63 | 30% | HQ2 | NO | 2008-05-16 | M. Ellis
08BE08 | 153.3 | 155 | 1.7 | 1.69 | 99.41% | 0.47 | 27.65% | HQ2 | NO | 2008-05-16 | M. Ellis
08BE08 | 155 | 158 | 3 | 2.93 | 97.67% | 0.76 | 25.33% | HQ2 | NO | 2008-05-16 | M. Ellis
08BE08 | 158 | 161 | 3 | 3 | 100% | 1.38 | 46% | HQ2 | NO | 2008-05-16 | M. Ellis
08BE08 | 161 | 164 | 3 | 2.94 | 98% | 1.28 | 42.67% | HQ2 | NO | 2008-05-16 | M. Ellis
08BE08 | 164 | 167 | 3 | 3 | 100% | 1.44 | 48% | HQ2 | NO | 2008-05-16 | M. Ellis
08BE08 | 167 | 169.9 | 2.9 | 2.86 | 98.62% | 0.63 | 21.72% | HQ2 | NO | 2008-05-16 | M. Ellis
08BE08 | 169.9 | 171.3 | 1.4 | 1.43 | 102.1% | 0.72 | 51.43% | HQ2 | NO | 2008-05-16 | M. Ellis
08BE08 | 171.3 | 173 | 1.7 | 1.63 | 95.88% | 0.88 | 51.76% | HQ2 | NO | 2008-05-16 | M. Ellis
08BE08 | 173 | 176 | 3 | 2.97 | 99% | 1.58 | 52.67% | HQ2 | NO | 2008-05-16 | M. Ellis
08BE08 | 176 | 178.3 | 2.3 | 2.23 | 96.96% | 0.34 | 14.78% | HQ2 | NO | 2008-05-16 | M. Ellis
08BE08 | 178.3 | 180.9 | 2.6 | 2.51 | 96.54% | 1.09 | 41.92% | HQ2 | NO | 2008-05-16 | M. Ellis
08BE08 | 180.9 | 182 | 1.1 | 1.1 | 100% | 0.13 | 11.82% | HQ2 | NO | 2008-05-16 | M. Ellis
08BE08 | 182 | 185 | 3 | 2.94 | 98% | 1.07 | 35.67% | HQ2 | NO | 2008-05-16 | M. Ellis
08BE08 | 185 | 188 | 3 | 3 | 100% | 1.74 | 58% | HQ2 | NO | 2008-05-16 | M. Ellis
08BE08 | 188 | 191 | 3 | 2.98 | 99.33% | 2.4 | 80% | HQ2 | NO | 2008-05-16 | M. Ellis
08BE08 | 191 | 194 | 3 | 3.06 | 102% | 1.76 | 58.67% | HQ2 | NO | 2008-05-16 | M. Ellis
08BE08 | 194 | 197 | 3 | 2.95 | 98.33% | 1.28 | 42.67% | HQ2 | NO | 2008-05-16 | M. Ellis
08BE08 | 197 | 200 | 3 | 3.03 | 101% | 1.65 | 55% | HQ2 | NO | 2008-05-16 | M. Ellis
08BE08 | 200 | 203 | 3 | 2.95 | 98.33% | 1.77 | 59% | HQ2 | NO | 2008-05-16 | M. Ellis
08BE08 | 203 | 206 | 3 | 3.1 | 103.3% | 1.71 | 57% | HQ2 | NO | 2008-05-16 | M. Ellis
08BE08 | 206 | 207.5 | 1.5 | 1.42 | 94.67% | 1.06 | 70.67% | HQ2 | NO | 2008-05-16 | M. Ellis
08BE08 | 207.5 | 210.6 | 3.1 | 3.1 | 100% | 1.37 | 44.19% | HQ2 | NO | 2008-05-16 | M. Ellis
08BE08 | 210.6 | 212.7 | 2.1 | 2.03 | 96.67% | 1.07 | 50.95% | HQ2 | NO | 2008-05-16 | M. Ellis
08BE08 | 212.7 | 215 | 2.3 | 2.34 | 101.7% | 1.84 | 80% | HQ2 | NO | 2008-05-16 | M. Ellis
08BE08 | 215 | 218 | 3 | 3 | 100% | 1.27 | 42.33% | HQ2 | NO | 2008-05-16 | M. Ellis
08BE08 | 218 | 221 | 3 | 3 | 100% | 0.93 | 31% | HQ2 | NO | 2008-05-16 | M. Ellis
08BE08 | 221 | 224 | 3 | 2.99 | 99.67% | 1.05 | 35% | HQ2 | NO | 2008-05-16 | M. Ellis
08BE08 | 224 | 227 | 3 | 2.96 | 98.67% | 1.76 | 58.67% | HQ2 | NO | 2008-05-16 | M. Ellis
08BE08 | 227 | 229.7 | 2.7 | 2.68 | 99.26% | 1.08 | 40% | HQ2 | NO | 2008-05-16 | M. Ellis
08BE08 | 229.7 | 231.7 | 2 | 2 | 100% | 0.39 | 19.5% | HQ2 | NO | 2008-05-16 | M. Ellis
08BE08 | 231.7 | 233.2 | 1.5 | 1.53 | 102% | 0.31 | 20.67% | HQ2 | NO | 2008-05-16 | M. Ellis
08BE08 | 233.2 | 236 | 2.8 | 2.79 | 99.64% | 0.72 | 25.71% | HQ2 | NO | 2008-05-16 | M. Ellis
08BE08 | 236 | 237.6 | 1.6 | 1.6 | 100% | 0.63 | 39.38% | HQ2 | NO | 2008-05-22 | M. Ellis
08BE08 | 237.6 | 239 | 1.4 | 1.32 | 94.29% | 0.1 | 7.143% | HQ2 | NO | 2008-05-22 | M. Ellis
08BE08 | 239 | 241.9 | 2.9 | 2.98 | 102.8% | 1.07 | 36.9% | HQ2 | NO | 2008-05-22 | M. Ellis
08BE08 | 241.9 | 245 | 3.1 | 3.08 | 99.35% | 2 | 64.52% | HQ2 | NO | 2008-05-22 | M. Ellis
08BE08 | 245 | 248 | 3 | 3.04 | 101.3% | 1.73 | 57.67% | HQ2 | NO | 2008-05-22 | M. Ellis
08BE08 | 248 | 252.6 | 4.6 | 4.6 | 100% | 4.2 | 91.3% | HQ2 | NO | 2008-05-22 | M. Ellis

## SCINT LOG
COMPASS RESOURCES N.L. META DATA
| HOLE ID |  | 08BE08
Hole_ID | mFrom | mTo | Scint | Date | Sampled_By | Comments
08BE08 | 0 | 1 | 0.4 |  | Meg Ellis
08BE08 | 1 | 2 | 0.6 |  | Meg Ellis
08BE08 | 2 | 3 | 1 |  | Meg Ellis
08BE08 | 3 | 4 | 1.2 |  | Meg Ellis
08BE08 | 4 | 5 | o.6 |  | Meg Ellis
08BE08 | 5 | 6 | 0.2 |  | Meg Ellis
08BE08 | 6 | 7 | 0.6 |  | Meg Ellis
08BE08 | 7 | 8 | 1 |  | Meg Ellis
08BE08 | 8 | 9 | 1 |  | Meg Ellis
08BE08 | 9 | 10 | 1.2 |  | Meg Ellis
08BE08 | 10 | 11 | 1.2 |  | Meg Ellis
08BE08 | 11 | 12 | 0.6 |  | Meg Ellis
08BE08 | 12 | 13 | 0.8 |  | Meg Ellis
08BE08 | 13 | 14 | 0.6 |  | Meg Ellis
08BE08 | 14 | 15 | 1.2 |  | Meg Ellis
08BE08 | 15 | 16 | 1.2 |  | Meg Ellis
08BE08 | 16 | 17 | 1 |  | Meg Ellis
08BE08 | 17 | 18 | 1.4 |  | Meg Ellis
08BE08 | 18 | 19 | 0.8 |  | Meg Ellis
08BE08 | 19 | 20 | 0.8 |  | Meg Ellis
08BE08 | 20 | 21 | 1.4 |  | Meg Ellis
08BE08 | 21 | 22 | 1 |  | Meg Ellis
08BE08 | 22 | 23 | 1.8 |  | Meg Ellis
08BE08 | 23 | 24 | 1 |  | Meg Ellis
08BE08 | 24 | 25 | 1.6 |  | Meg Ellis
08BE08 | 25 | 26 | 2.6 |  | Meg Ellis
08BE08 | 26 | 27 | 1 |  | Meg Ellis
08BE08 | 27 | 28 | 0.6 |  | Meg Ellis
08BE08 | 28 | 29 | 1 |  | Meg Ellis
08BE08 | 29 | 30 | 0.8 |  | Meg Ellis
08BE08 | 30 | 31 | 0.6 |  | Meg Ellis
08BE08 | 31 | 32 | 1.4 |  | Meg Ellis
08BE08 | 32 | 33 | 1.2 |  | Meg Ellis
08BE08 | 33 | 34 | 0.6 |  | Meg Ellis
08BE08 | 34 | 35 | 1.6 |  | Meg Ellis
08BE08 | 35 | 36 | 1.2 |  | Meg Ellis
08BE08 | 36 | 37 | 1 |  | Meg Ellis
08BE08 | 37 | 38 | 1.2 |  | Meg Ellis
08BE08 | 38 | 39 | 1.6 |  | Meg Ellis
08BE08 | 39 | 40 | 1.4 |  | Meg Ellis
08BE08 | 40 | 41 | 0.8 |  | Meg Ellis
08BE08 | 41 | 42 | 1.8 |  | Meg Ellis
08BE08 | 42 | 43 | 1.2 |  | Meg Ellis
08BE08 | 43 | 44 | 1.8 |  | Meg Ellis
08BE08 | 44 | 45 | 1.4 |  | Meg Ellis
08BE08 | 45 | 46 | 1.6 |  | Meg Ellis
08BE08 | 46 | 47 | 0.8 |  | Meg Ellis
08BE08 | 47 | 48 | 1.4 |  | Meg Ellis
08BE08 | 48 | 49 | 1.6 |  | Meg Ellis
08BE08 | 49 | 50 | 1.6 |  | Meg Ellis
08BE08 | 50 | 51 | 0.6 |  | Meg Ellis
08BE08 | 51 | 52 | 1.8 |  | Meg Ellis
08BE08 | 52 | 53 | 1.6 |  | Meg Ellis
08BE08 | 53 | 54 | 1.4 |  | Meg Ellis
08BE08 | 54 | 55 | 2 |  | Meg Ellis
08BE08 | 55 | 56 | 1.6 |  | Meg Ellis
08BE08 | 56 | 57 | 1.6 |  | Meg Ellis
08BE08 | 57 | 58 | 1.8 |  | Meg Ellis
08BE08 | 58 | 59 | 1.6 |  | Meg Ellis
08BE08 | 59 | 60 | 1.4 |  | Meg Ellis
08BE08 | 60 | 61 | 1 |  | Meg Ellis
08BE08 | 61 | 62 | 0.8 |  | Meg Ellis
08BE08 | 62 | 63 | 1.2 |  | Meg Ellis
08BE08 | 63 | 64 | 0.4 |  | Meg Ellis
08BE08 | 64 | 65 | 1.4 |  | Meg Ellis
08BE08 | 65 | 66 | 1 |  | Meg Ellis
08BE08 | 66 | 67 | 1 |  | Meg Ellis
08BE08 | 67 | 68 | 0.8 |  | Meg Ellis
08BE08 | 68 | 69 | 0.6 |  | Meg Ellis
08BE08 | 69 | 70 | 0.6 |  | Meg Ellis
08BE08 | 70 | 71 | 0.6 |  | Meg Ellis
08BE08 | 71 | 72 | 1.6 |  | Meg Ellis
08BE08 | 72 | 73 | 0.8 |  | Meg Ellis
08BE08 | 73 | 74 | 1.4 |  | Meg Ellis
08BE08 | 74 | 75 | 0.6 |  | Meg Ellis
08BE08 | 75 | 76 | 1.4 |  | Meg Ellis
08BE08 | 76 | 77 | 1.2 |  | Meg Ellis
08BE08 | 77 | 78 | 1 |  | Meg Ellis
08BE08 | 78 | 79 | 2 |  | Meg Ellis
08BE08 | 79 | 80 | 0.6 |  | Meg Ellis
08BE08 | 80 | 81 | 1.8 |  | Meg Ellis
08BE08 | 81 | 82 | 1.2 |  | Meg Ellis
08BE08 | 82 | 83 | 1.8 |  | Meg Ellis
08BE08 | 83 | 84 | 0.8 |  | Meg Ellis
08BE08 | 84 | 85 | 1.4 |  | Meg Ellis
08BE08 | 85 | 86 | 0.8 |  | Meg Ellis
08BE08 | 86 | 87 | 0.4 |  | Meg Ellis
08BE08 | 87 | 88 | 0.4 |  | Meg Ellis
08BE08 | 88 | 89 | 0.4 |  | Meg Ellis
08BE08 | 89 | 90 | 1.2 |  | Meg Ellis
08BE08 | 90 | 91 | 1.6 |  | Meg Ellis
08BE08 | 91 | 92 | 0.6 |  | Meg Ellis
08BE08 | 92 | 93 | 1 |  | Meg Ellis
08BE08 | 93 | 94 | 0.8 |  | Meg Ellis
08BE08 | 94 | 95 | 1 |  | Meg Ellis
08BE08 | 95 | 96 | 0.6 |  | Meg Ellis
08BE08 | 96 | 97 | 1.2 |  | Meg Ellis
08BE08 | 97 | 98 | 1.2 |  | Meg Ellis
08BE08 | 98 | 99 | 1.4 |  | Meg Ellis
08BE08 | 99 | 100 | 1 |  | Meg Ellis
08BE08 | 100 | 101 | 0.8 |  | Meg Ellis
08BE08 | 101 | 102 | 1.2 |  | Meg Ellis
08BE08 | 102 | 103 | 0.8 |  | Meg Ellis
08BE08 | 103 | 104 | 0.8 |  | Meg Ellis
08BE08 | 104 | 105 | 1 |  | Meg Ellis
08BE08 | 105 | 106 | 0.4 |  | Meg Ellis
08BE08 | 106 | 107 | 0.6 |  | Meg Ellis
08BE08 | 107 | 108 | 0.8 |  | Meg Ellis
08BE08 | 108 | 109 | 1.2 |  | Meg Ellis
08BE08 | 109 | 110 | 0.8 |  | Meg Ellis
08BE08 | 110 | 111 | 0.8 |  | Meg Ellis
08BE08 | 111 | 112 | 0.8 |  | Meg Ellis
08BE08 | 112 | 113 | 0.6 |  | Meg Ellis
08BE08 | 113 | 114 | 0.6 |  | Meg Ellis
08BE08 | 114 | 115 | 0.4 |  | Meg Ellis
08BE08 | 115 | 116 | 0.4 |  | Meg Ellis
08BE08 | 116 | 117 | 0.8 |  | Meg Ellis
08BE08 | 117 | 118 | 1.4 |  | Meg Ellis
08BE08 | 118 | 119 | 1.4 |  | Meg Ellis
08BE08 | 119 | 120 | 1.4 |  | Meg Ellis
08BE08 | 120 | 121 | 1 |  | Meg Ellis
08BE08 | 121 | 122 | 1.2 |  | Meg Ellis
08BE08 | 122 | 123 | 0.8 |  | Meg Ellis
08BE08 | 123 | 124 | 1 |  | Meg Ellis
08BE08 | 124 | 125 | 0.8 |  | Meg Ellis
08BE08 | 125 | 126 | 1.4 |  | Meg Ellis
08BE08 | 126 | 127 | 0.6 |  | Meg Ellis
08BE08 | 127 | 128 | 0.8 |  | Meg Ellis
08BE08 | 128 | 129 | 0.8 |  | Meg Ellis
08BE08 | 129 | 130 | 0.2 |  | Meg Ellis
08BE08 | 130 | 131 | 1 |  | Meg Ellis
08BE08 | 131 | 132 | 0.4 |  | Meg Ellis
08BE08 | 132 | 133 | 0.4 |  | Meg Ellis
08BE08 | 133 | 134 | 0.6 |  | Meg Ellis
08BE08 | 134 | 135 | 0.6 |  | Meg Ellis
08BE08 | 135 | 136 | 1 |  | Meg Ellis
08BE08 | 136 | 137 | 0.4 |  | Meg Ellis
08BE08 | 137 | 138 | 0.8 |  | Meg Ellis
08BE08 | 138 | 139 | 1 |  | Meg Ellis
08BE08 | 139 | 140 | 1.4 |  | Meg Ellis
08BE08 | 140 | 141 | 0.8 |  | Meg Ellis
08BE08 | 141 | 142 | 1.2 |  | Meg Ellis
08BE08 | 142 | 143 | 0.8 |  | Meg Ellis
08BE08 | 143 | 144 | 2 |  | Meg Ellis
08BE08 | 144 | 145 | 2.2 |  | Meg Ellis
08BE08 | 145 | 146 | 1.6 |  | Meg Ellis
08BE08 | 146 | 147 | 1 |  | Meg Ellis
08BE08 | 147 | 148 | 1 |  | Meg Ellis
08BE08 | 148 | 149 | 1.2 |  | Meg Ellis
08BE08 | 149 | 150 | 1.4 |  | Meg Ellis
08BE08 | 150 | 151 | 1.2 |  | Meg Ellis
08BE08 | 151 | 152 | 0.6 |  | Meg Ellis
08BE08 | 152 | 153 | 1 |  | Meg Ellis
08BE08 | 153 | 154 | 1.2 |  | Meg Ellis
08BE08 | 154 | 155 | 0.4 |  | Meg Ellis
08BE08 | 155 | 156 | 1.4 |  | Meg Ellis
08BE08 | 156 | 157 | 0.8 |  | Meg Ellis
08BE08 | 157 | 158 | 1 |  | Meg Ellis
08BE08 | 158 | 159 | 0.8 |  | Meg Ellis
08BE08 | 159 | 160 | 1.4 |  | Meg Ellis
08BE08 | 160 | 161 | 1.8 |  | Meg Ellis
08BE08 | 161 | 162 | 0.4 |  | Meg Ellis
08BE08 | 162 | 163 | 1 |  | Meg Ellis
08BE08 | 163 | 164 | 1.2 |  | Meg Ellis
08BE08 | 164 | 165 | 1 |  | Meg Ellis
08BE08 | 165 | 166 | 1.6 |  | Meg Ellis
08BE08 | 166 | 167 | 1.4 |  | Meg Ellis
08BE08 | 167 | 168 | 1.2 |  | Meg Ellis
08BE08 | 168 | 169 | 1.4 |  | Meg Ellis
08BE08 | 169 | 170 | 0.6 |  | Meg Ellis
08BE08 | 170 | 171 | 1 |  | Meg Ellis
08BE08 | 171 | 172 | 1.6 |  | Meg Ellis
08BE08 | 172 | 173 | 1 |  | Meg Ellis
08BE08 | 173 | 174 | 0.6 |  | Meg Ellis
08BE08 | 174 | 175 | 1.8 |  | Meg Ellis
08BE08 | 175 | 176 | 1.2 |  | Meg Ellis
08BE08 | 176 | 177 | 1.2 |  | Meg Ellis
08BE08 | 177 | 178 | 1.2 |  | Meg Ellis
08BE08 | 178 | 179 | 1.8 |  | Meg Ellis
08BE08 | 179 | 180 | 1.2 |  | Meg Ellis
08BE08 | 180 | 181 | 2 |  | Meg Ellis
08BE08 | 181 | 182 | 2 |  | Meg Ellis
08BE08 | 182 | 183 | 1 |  | Meg Ellis
08BE08 | 183 | 184 | 1.2 |  | Meg Ellis
08BE08 | 184 | 185 | 1.4 |  | Meg Ellis
08BE08 | 185 | 186 | 1.8 |  | Meg Ellis
08BE08 | 186 | 187 | 0.8 |  | Meg Ellis
08BE08 | 187 | 188 | 0.8 |  | Meg Ellis
08BE08 | 188 | 189 | 1.2 |  | Meg Ellis
08BE08 | 189 | 190 | 0.8 |  | Meg Ellis
08BE08 | 190 | 191 | 1 |  | Meg Ellis
08BE08 | 191 | 192 | 1.8 |  | Meg Ellis
08BE08 | 192 | 193 | 1.6 |  | Meg Ellis
08BE08 | 193 | 194 | 1.4 |  | Meg Ellis
08BE08 | 194 | 195 | 1.8 |  | Meg Ellis
08BE08 | 195 | 196 | 1 |  | Meg Ellis
08BE08 | 196 | 197 | 1.2 |  | Meg Ellis
08BE08 | 197 | 198 | 2.2 |  | Meg Ellis
08BE08 | 198 | 199 | 1.2 |  | Meg Ellis
08BE08 | 199 | 200 | 1.2 |  | Meg Ellis
08BE08 | 200 | 201 | 1 |  | Meg Ellis
08BE08 | 201 | 202 | 1 |  | Meg Ellis
08BE08 | 202 | 203 | 1.2 |  | Meg Ellis
08BE08 | 203 | 204 | 1.6 |  | Meg Ellis
08BE08 | 204 | 205 | 1.8 |  | Meg Ellis
08BE08 | 205 | 206 | 1 |  | Meg Ellis
08BE08 | 206 | 207 | 1.2 |  | Meg Ellis
08BE08 | 207 | 208 | 1.6 |  | Meg Ellis
08BE08 | 208 | 209 | 1.6 |  | Meg Ellis
08BE08 | 209 | 210 | 1.2 |  | Meg Ellis
08BE08 | 210 | 211 | 1.2 |  | Meg Ellis
08BE08 | 211 | 212 | 0.8 |  | Meg Ellis
08BE08 | 212 | 213 | 1.4 |  | Meg Ellis
08BE08 | 213 | 214 | 1.2 |  | Meg Ellis
08BE08 | 214 | 215 | 1.6 |  | Meg Ellis
08BE08 | 215 | 216 | 1.4 |  | Meg Ellis
08BE08 | 216 | 217 | 1.6 |  | Meg Ellis
08BE08 | 217 | 218 | 1.2 |  | Meg Ellis
08BE08 | 218 | 219 | 1.6 |  | Meg Ellis
08BE08 | 219 | 220 | 1 |  | Meg Ellis
08BE08 | 220 | 221 | 0.6 |  | Meg Ellis
08BE08 | 221 | 222 | 1 |  | Meg Ellis
08BE08 | 222 | 223 | 1.6 |  | Meg Ellis
08BE08 | 223 | 224 | 1.6 |  | Meg Ellis
08BE08 | 224 | 225 | 1.2 |  | Meg Ellis
08BE08 | 225 | 226 | 1 |  | Meg Ellis
08BE08 | 226 | 227 | 0.6 |  | Meg Ellis
08BE08 | 227 | 228 | 0.8 |  | Meg Ellis
08BE08 | 228 | 229 | 0.8 |  | Meg Ellis
08BE08 | 229 | 230 | 1.2 |  | Meg Ellis
08BE08 | 230 | 231 | 1.4 |  | Meg Ellis
08BE08 | 231 | 232 | 1.8 |  | Meg Ellis
08BE08 | 232 | 233 | 1.2 |  | Meg Ellis
08BE08 | 233 | 234 | 0.8 |  | Meg Ellis
08BE08 | 234 | 235 | 1.4 |  | Meg Ellis
08BE08 | 235 | 236 | 1 |  | Meg Ellis
08BE08 | 236 | 237 | 1.4 |  | Meg Ellis
08BE08 | 237 | 238 | 1.2 |  | Meg Ellis
08BE08 | 238 | 239 | 1.4 |  | Meg Ellis
08BE08 | 239 | 240 | 1 |  | Meg Ellis
08BE08 | 240 | 241 | 1.2 |  | Meg Ellis
08BE08 | 241 | 242 | 1 |  | Meg Ellis
08BE08 | 242 | 243 | 1.6 |  | Meg Ellis
08BE08 | 243 | 244 | 1 |  | Meg Ellis
08BE08 | 244 | 245 | 1.8 |  | Meg Ellis
08BE08 | 245 | 246 | 1.2 |  | Meg Ellis
08BE08 | 246 | 247 | 1 |  | Meg Ellis
08BE08 | 247 | 248 | 1.4 |  | Meg Ellis
08BE08 | 248 | 249 | 1.2 |  | Meg Ellis
08BE08 | 249 | 250 | 1.6 |  | Meg Ellis
08BE08 | 250 | 251 | 0.8 |  | Meg Ellis
08BE08 | 251 | 252 | 1.4 |  | Meg Ellis
08BE08 | 252 | 252.6 | 1 |  | Meg Ellis

## SPECIFIC GRAVITY LOG
COMPASS RESOURCES N.L. SPECIFIC GRAVITY LOG
Hole ID
Hole_ID | mFrom | mTo | Repeat | SampleID | Sample_Type | SG_Method | Dry_wt_g | Wt_in_Water_g | Reading | UnitCode | Lithology_Comments | Comments
0
0
0
0
0
0
0
0
0
0
0
0
0
0
0
0
0
0
0
0
0
0
0
0
0
0
0
0
0
0
0
0
0
0
0
0
0
0
0
0
0
0
0
0
0
0
0
0
0
0
0
0
0
0
0
0
0
0
0
0
0
0
0
0
0
0
0
0
0
0
0
0
0
0
0
0
0
0
0
0
0
0
0
0
0
0
0
0
0
0
0
0
0
0
0
0
0
0
0
0
0
0
0
0
0
0
0
0
0
0
0
0
0
0
0
0
0
0
0
0
0
0
0
0
0
0
0
0
0
0
0
0
0
0
0
0
0
0
0
0
0
0

## STRUCTURE LOG
COMPASS RESOURCES N.L. STRUCTURE LOG
Hole No:
Hole_ID | Depth_Top | Structure_Width | Structure_Type | Structure_Int | Reference_Line | Alpha | Beta | Gamma | Computed_Plane_Dip | Computed_Plane_Azimuth | Computed_Line_Plunge | Computed_Line_Azimuth | LCA | Structure_Shape | Structure_Roughness | Infill_Texture | Fill_Type | Fill_Thickness | Fill_Min1 | Fill_Min2 | Displacement_Direction | Displacement_Amount_mm | Continuity | Comments

## DH SURVEY LOG
COMPASS RESOURCES N.L. DOWN-HOLE SURVEY LOG
| HOLE ID | 08BE08
Hole_ID | Depth | DHSurvey_Method | Dip | Orig_Grid_ID | Orig_MAG_Azimuth | TRUE_Azimuth | GRID_Azimuth | Date_Surveyed | DHSurvey_Company | DHSurvey_Operator | DHSurvey_Instrument | Comments
08BE08 | 0 | Compass and clinometer | -60 | MGA94_52 | 333 | 336.75 | 336.25 | 2008-04-15 | Compass | Mandy
08BE08 | 95 | digital camera | -58.6 | MGA94_52 | 332.7 | 336.45 | 335.95 | 2008-05-06 | Underdale | Steven Austin | ranger
08BE08 | 125 | digital camera | -57.6 | MGA94_52 | 333.6 | 337.35 | 336.85 | 2008-05-07 | Underdale | Steven Austin | ranger
08BE08 | 158 | digital camera | -56.8 | MGA94_52 | 333.1 | 336.85 | 336.35 | 2008-05-13 | Underdale | Steven Austin | ranger
08BE08 | 191 | digital camera | -55.8 | MGA94_52 | 333.4 | 337.15 | 336.65 | 2008-05-15 | Underdale | Steven Austin | ranger
08BE08 | 221 | digital camera | -54.8 | MGA94_52 | 334.6 | 338.35 | 337.85 | 2008-05-18 | Underdale | Steven Austin | ranger | E.O.H at 252.6m didn't get an end of hole survey??