## Sheet1
Sample | Description | MAX CPS | Easting MGA | Northing MGA | Zone | Date Sampled | Date received | EL Number | Au | Co | Cu | Mn | Fe | Pb | Th | U | Zn | Al2O3 | BaO | CaO | Fe2O3 | K2O | MgO | MnO | P | S | P2O5 | SiO2 | SO3 | TiO2 | Na2O | LOI | Total
[9 empty] | ppb | ppm | ppm | ppm | ppm | ppm | ppm | ppm | ppm | % | % | % | % | % | % | % | % | % | % | % | % | % | % | % | %
[9 empty] | FA25_MS | G400M | G400M | G400M | G400I | G400M | G400M | G400M | G400M | XMN1 | XMN1 | XMN1 | XMN1 | XMN1 | XMN1 | XMN1 | XMN1 | XMN1 | XMN1 | XMN1 | XMN1 | XMN1 | G400I | XMN1 | XMN1
MB08001 | Koolpin Ironstone-HQB | 800 | 770299 | 8583564 | 52 | 2008-06-12 | 2008-09-19 | 10382 | 2 | 169 | 2280 | >LWR |  | 11.6 | 1.64 | 110 | 368 | 1.05 | 0.14 | 0.06 | 80.7 | 0.09 | 0.26 | 2.29 | 6800 | 40 | 1.39 | 0.83 | 0.08 | 0.06 | <0.01 | 11.6 | 98.9
MB08002 | Koolpin Ironstone-HQB | 350 | 770299 | 8583711 | 52 | 2008-06-12 | 2008-09-19 | 10382 | 8 | 34.5 | 1600 | 795 |  | 14.8 | 5.67 | 44.2 | 595 | 5.76 | <0.01 | 0.02 | 75.8 | 0.37 | 0.17 | 0.08 | 5400 | 160 | 1.17 | 3.87 | 0.1 | 0.19 | 0.01 | 11 | 98.8
MB08003 | Hematitic ironstone | 120 | 770369 | 8583800 | 52 | 2008-06-12 | 2008-09-19 | 10382 | <1 | 84.3 | 1430 | 2950 |  | 5.8 | 0.24 | 7.24 | 513 | 0.38 | <0.01 | 0.03 | 89.1 | <0.01 | 0.09 | 0.39 | 2900 | 180 | 0.58 | 0.91 | 0.05 | 0.02 | <0.01 | 7.42 | 99.2
MB08004 | HQB | 650 | 770221 | 8583498 | 52 | 2008-06-12 | 2008-09-19 | 10382 | <1 | 16.2 | 568 | 198 |  | 5 | 0.82 | 36.9 | 134 | 0.75 | <0.01 | 0.04 | 28.9 | <0.01 | <0.01 | <0.01 | 2660 | 80 | 0.59 | 65.6 | 0.09 | 0.03 | <0.01 | 3.7 | 99.7
MB08005 | Hematitic ironstone | 240 | 770069 | 8583468 | 52 | 2008-06-12 | 2008-09-19 | 10382 | <1 | 31.8 | 384 | 2330 |  | 1.8 | 0.15 | 24.5 | 459 | 0.97 | <0.01 | 0.01 | 86 | <0.01 | 0.16 | 0.35 | 3500 | 260 | 0.73 | 1.62 | 0.06 | <0.01 | 0.01 | 7.61 | 97.6
MB08006 | HQB | 350 | 768451 | 8583420 | 52 | 2008-06-12 | 2008-09-19 | 10382 | <1 | 35.8 | 99.2 | 146 |  | 20 | 6.87 | 33.8 | 384 | 4.56 | <0.01 | 0.04 | 48.7 | 1.02 | 0.22 | <0.01 | 5480 | 100 | 1.14 | 38.2 | 0.13 | 0.2 | 0.02 | 5.52 | 99.8
MB08007 | Specular hematite in koolpin halfway between anomaly 21/129 | 200 | 768961 | 8583788 | 52 | 2008-06-12 | 2008-09-19 | 10382 | 4 | 42 | 202 | 858 |  | 7 | 2.45 | 23.2 | 151 | 1.77 | <0.01 | 0.02 | 81.7 | 0.09 | 0.07 | 0.1 | 3160 | 1040 | 0.67 | 5.37 | 0.22 | 0.05 | 0.02 | 8.56 | 98.7
MB08008 | Grey purple koolpin siltstone | 350 | 769224 | 8583828 | 52 | 2008-06-12 | 2008-09-19 | 10382 | 4 | 0.95 | 337 | 21.7 |  | 52.6 | 23.5 | 20.6 | 5.5 | 12.5 | <0.01 | <0.01 | 22.4 | <0.01 | <0.01 | <0.01 | 220 | 220 | 0.05 | 57.6 | 0.11 | 0.58 | 0.01 | 5.7 | 98.9
MB08009 | Ferricrete boulders either side of track. Minor ironstone and HQB | 600 | 768050 | 8580763 | 52 | 2008-06-12 | 2008-09-19 | 10382 | 4 | 5.4 | 91.2 | 48.7 |  | 49 | 5.66 | 8.51 | 96 | 13.4 | <0.01 | 0.03 | 33.9 | 0.7 | 0.29 | <0.01 | 300 | 440 | 0.07 | 44 | 0.12 | 0.17 | 0.01 | 5.5 | 98.2
MB08011A | Hematitic siltstone with some he ironstone | 300 | 770538 | 8581659 | 52 | 2008-06-20 | 2008-09-19 | 10382 | <1 | 12.1 | 72.8 | 105 |  | 37.8 | 1.81 | 57.1 | 109 | 1.95 | <0.01 | 0.05 | 45.3 | <0.01 | 0.01 | <0.01 | 6660 | 40 | 1.44 | 41.7 | <0.01 | 0.02 | <0.01 | 6.89 | 97.4
MB08024 | Koolpin HQB, west side of hill | 400 | 766081 | 8579120 | 52 | 2008-06-20 | 2008-09-19 | 10382 | <1 | 8.5 | 151 | 216 |  | 8.2 | 7.24 | 24 | 359 | 5.64 | 0.04 | 0.08 | 40.6 | 0.99 | 0.25 | <0.01 | 5640 | 1760 | 1.23 | 44.2 | 0.39 | 0.15 | 0.02 | 6.28 | 99.9
MB08025 | greywacke manganese around | 400 | 766081 | 8579120 | 52 | 2008-06-20 | 2008-09-19 | 10382 | <1 | 34.8 | 110 | 159 |  | 12.8 | 35 | 27.1 | 516 | 9.83 | 0.06 | 0.09 | 54.6 | 0.07 | 0.07 | <0.01 | 7680 | 660 | 1.63 | 22.4 | 0.13 | 0.92 | <0.01 | 10.2 | 100.1