## Sheet1
HOLEID | DEPTH | DEPTH | SAMPLE_ID | FeO(t)% | P% | AL2O3% | SiO2% | CAO% | S% | TIO2% | MN% | MGO% | K2O% | LOI%
BRRC001 | 3 | 4 | 77289 | 40 | 0.13 | 4.81 | 19.7 | 0.16 | 0.04 | 0.18 | 5.96 | 0.47 | 0.93 | 8.75
BRRC001 | 5 | 6 | 77291 | 39.48 | 0.12 | 4.37 | 15.6 | 0.1 | 0.05 | 0.14 | 10.37 | 0.39 | 1.02 | 9
BRRC001 | 6 | 7 | 77292 | 35.86 | 0.22 | 4.67 | 18.63 | 0.12 | 0.03 | 0.15 | 10.66 | 0.41 | 0.97 | 9.37
BRRC001 | 7 | 8 | 77293 | 40.75 | 0.17 | 3.62 | 14.52 | 0.09 | 0.02 | 0.11 | 9.43 | 0.36 | 0.62 | 9.73
BRRC001 | 8 | 9 | 77294 | 43.82 | 0.23 | 2.41 | 9.98 | 0.1 | 0.01 | 0.07 | 10.72 | 0.3 | 0.47 | 10.36
BRRC001 | 9 | 10 | 77295 | 24.35 | 0.19 | 8.69 | 35.64 | 0.1 | 0.01 | 0.3 | 7.47 | 0.67 | 1.86 | 7.91
BRRC004 | 6 | 7 | 77302 | 48.33 | 0.21 | 4.01 | 15.86 | 0.08 | 0.01 | 0.15 | 0.33 | 0.41 | 1.13 | 9.61
BRRC004 | 7 | 8 | 77303 | 40.01 | 0.2 | 6.96 | 24.05 | 0.07 | 0.01 | 0.26 | 0.43 | 0.56 | 1.92 | 8.49
BRRC005 | 23 | 24 | 77320 | 42.57 | 0.24 | 3.72 | 24.96 | 0.1 | 0.01 | 0.15 | 0.34 | 0.35 | 1.02 | 8.32
K19003 | 23 | 24 | 77198 | 44.79 | 0.24 | 6.71 | 15.54 | 0.42 | 0.01 | 0.24 | 3.47 | 0.98 | 1.54 | 5.49
K19003 | 26 | 27 | 77202 | 40.83 | 0.32 | 7.01 | 11.16 | 1.55 | 0.04 | 0.27 | 2.27 | 2.02 | 1.91 | 14.43
K19003 | 27 | 28 | 77203 | 29.82 | 0.12 | 12.19 | 18.03 | 0.92 | 0.13 | 0.45 | 4.15 | 2.41 | 3.55 | 14.62
K19003 | 30 | 31 | 77206 | 41.87 | 0.34 | 7.84 | 13.94 | 1.4 | 0.02 | 0.31 | 0.71 | 2.17 | 2.1 | 11.37
K19003 | 34 | 35 | 77210 | 51.93 | 0.47 | 6.03 | 11.89 | 1.51 | 0.02 | 0.23 | 0.13 | 1.15 | 1.52 | 2.95
K19003 | 37 | 38 | 77213 | 64.8 | 0.09 | 1.07 | 1.79 | 0.31 | 0.01 | 0.03 | 0.29 | 0.37 | 0.18 | 2.9
K19003 | 38 | 39 | 77214 | 64.48 | 0.1 | 0.76 | 1.36 | 0.36 | 0.03 | 0.01 | 0.5 | 0.4 | 0.1 | 4.51
K19003 | 39 | 40 | 77215 | 64.27 | 0.07 | 0.58 | 1.23 | 0.25 | 0.04 | 0.01 | 0.47 | 0.36 | 0.07 | 4.11
K19003 | 40 | 41 | 77216 | 62.5 | 0.16 | 1.54 | 2.52 | 0.57 | 0.08 | 0.05 | 0.42 | 0.63 | 0.33 | 4.43
K19003 | 41 | 42 | 77217 | 64.81 | 0.06 | 1.63 | 2.49 | 0.22 | 0.06 | 0.05 | 0.22 | 0.43 | 0.34 | 2.52
K19003 | 42 | 43 | 77218 | 63.25 | 0.09 | 1.83 | 3.02 | 0.34 | 0.06 | 0.05 | 0.33 | 0.53 | 0.4 | 3.23
K19003 | 43 | 44 | 77219 | 49.96 | 0.09 | 2.89 | 4.21 | 0.96 | 0.04 | 0.09 | 1.85 | 1.94 | 0.64 | 15.45
K19003 | 44 | 45 | 77220 | 52.61 | 0.06 | 5.2 | 8.51 | 0.33 | 0.01 | 0.17 | 0.38 | 1.65 | 1.24 | 7.94
KARC005 | 8 | 9 | 77815 | 48.51 | 0.18 | 3.49 | 14.36 | 0.14 | 0.005 | 0.12 | 0.17 | 0.73 | 0.71 | 10.12
KARC005 | 9 | 10 | 77816 | 47.87 | 0.12 | 4.28 | 16 | 0.06 | 0.005 | 0.15 | 0.17 | 0.32 | 0.84 | 9.43
KARC005 | 10 | 11 | 77817 | 40.48 | 0.1 | 6.55 | 24.08 | 0.12 | 0.005 | 0.23 | 0.14 | 0.5 | 1.2 | 8.86
KARC006 | 12 | 13 | 77822 | 48.96 | 0.13 | 3.65 | 14.34 | 0.07 | 0.005 | 0.11 | 0.4 | 0.44 | 0.73 | 9.9
KARC006 | 13 | 14 | 77823 | 50.23 | 0.14 | 2.9 | 14 | 0.04 | 0.005 | 0.1 | 0.07 | 0.35 | 0.71 | 9.67
KARC006 | 14 | 15 | 77824 | 41.63 | 0.16 | 6.21 | 22.41 | 0.06 | 0.01 | 0.2 | 0.07 | 0.55 | 1.31 | 9
KARC006 | 15 | 16 | 77826 | 46.53 | 0.1 | 4.35 | 15.69 | 0.07 | 0.01 | 0.14 | 1.83 | 0.54 | 0.66 | 9.55
KARC007 | 13 | 14 | 77830 | 45.65 | 0.15 | 4.74 | 17.87 | 0.13 | 0.005 | 0.17 | 0.17 | 0.65 | 1.11 | 9.57
KARC007 | 14 | 15 | 77831 | 42.22 | 0.15 | 6.01 | 20.56 | 0.15 | 0.01 | 0.21 | 0.53 | 0.73 | 1.31 | 9.42
KARC007 | 15 | 16 | 77832 | 51.88 | 0.17 | 2.99 | 9.87 | 0.12 | 0.01 | 0.09 | 0.76 | 0.36 | 0.53 | 10.65
KARC007 | 17 | 18 | 77834 | 48.45 | 0.15 | 3.98 | 13.82 | 0.1 | 0.02 | 0.13 | 0.12 | 0.49 | 0.84 | 10.22
KARC007 | 18 | 19 | 77835 | 50.84 | 0.14 | 3.49 | 10.93 | 0.05 | 0.005 | 0.1 | 0.11 | 0.3 | 0.59 | 10.3
KARC007 | 20 | 21 | 77837 | 51.5 | 0.08 | 2.66 | 10.86 | 0.05 | 0.01 | 0.09 | 1.03 | 0.51 | 0.44 | 10.26
KARC007 | 21 | 22 | 77838 | 49.35 | 0.08 | 3.39 | 12.65 | 0.05 | 0.01 | 0.11 | 1.06 | 0.62 | 0.54 | 10.26
KARC007 | 22 | 23 | 77839 | 43.17 | 0.08 | 5.67 | 17.28 | 0.11 | 0.02 | 0.17 | 2.23 | 0.77 | 0.91 | 9.73
NIRC002 | 17 | 18 | 77332 | 52.8 | 0.14 | 1.95 | 7.09 | 0.37 | 0.01 | 0.1 | 3.17 | 0.68 | 0.35 | 9.12
NIRC002 | 18 | 19 | 77333 | 53.76 | 0.14 | 1.58 | 6.47 | 0.25 | 0.01 | 0.06 | 3.55 | 0.62 | 0.31 | 9.08
NIRC003 | 5 | 6 | 77352 | 56.76 | 0.09 | 2.19 | 7.32 | 0.16 | 0.02 | 0.05 | 1.56 | 0.26 | 0.26 | 7.24
NIRC003 | 6 | 7 | 77353 | 62 | 0.12 | 0.68 | 2.8 | 0.13 | 0.02 | 0.01 | 1.22 | 0.19 | 0.05 | 4.73
NIRC003 | 7 | 8 | 77354 | 49.44 | 0.09 | 0.39 | 22.06 | 0.1 | 0.02 | 0.005 | 0.76 | 0.21 | 0.01 | 4.87
NIRC003 | 9 | 10 | 77356 | 62.07 | 0.12 | 0.61 | 4.52 | 0.15 | 0.02 | 0.02 | 0.65 | 0.21 | 0.09 | 5.44
NIRC003 | 10 | 11 | 77357 | 60.52 | 0.11 | 0.64 | 5.17 | 0.12 | 0.02 | 0.02 | 0.47 | 0.25 | 0.07 | 5.4
NIRC003 | 11 | 12 | 77358 | 61.96 | 0.13 | 0.65 | 3.22 | 0.13 | 0.02 | 0.02 | 0.66 | 0.22 | 0.07 | 5.39
NIRC003 | 12 | 13 | 77359 | 59.48 | 0.16 | 1.1 | 5.16 | 0.13 | 0.02 | 0.03 | 0.43 | 0.28 | 0.15 | 6.92
NIRC003 | 13 | 14 | 77360 | 48.38 | 0.26 | 2.71 | 17.25 | 0.52 | 0.02 | 0.09 | 0.05 | 0.27 | 0.69 | 9.46
RIRC001 | 0 | 1 | 77263 | 53.22 | 0.35 | 2.45 | 7.38 | 0.09 | 0.01 | 0.07 | 0.54 | 0.29 | 0.46 | 10.76