## Sheet1
HOLEID | PROJECT | DEPTH_FROM | DEPTH_TO | SAMPLE_ID | SG | LAB_JOB_NO | FE_METHOD | FE_PCT | P_PCT | AL2O3_PCT | SiO2_PCT | CAO_PCT | S_PCT | TIO2_PCT | MN_PCT | MGO_PCT | K2O_PCT | LOI_PCT
BRRC001 | BUF_RID | 0 | 1 | 77286 |  | EL08724 | SI-XRF | 29.88 | 0.06 | 9.45 | 30.58 | 0.95 | 0.06 | 0.37 | 3.69 | 1.56 | 1.4 | 8.44
BRRC001 | BUF_RID | 1 | 2 | 77287 |  | EL08724 | SI-XRF | 27.82 | 0.07 | 8.84 | 36.25 | 0.3 | 0.02 | 0.33 | 3.33 | 0.87 | 1.66 | 8.08
BRRC001 | BUF_RID | 2 | 3 | 77288 |  | EL08724 | SI-XRF | 36.57 | 0.1 | 6.37 | 23.07 | 0.17 | 0.03 | 0.23 | 5.74 | 0.62 | 1.43 | 8.73
BRRC001 | BUF_RID | 3 | 4 | 77289 |  | EL08724 | SI-XRF | 40 | 0.13 | 4.81 | 19.7 | 0.16 | 0.04 | 0.18 | 5.96 | 0.47 | 0.93 | 8.75
BRRC001 | BUF_RID | 4 | 5 | 77290 |  | EL08724 | SI-XRF | 33.67 | 0.14 | 6.62 | 26.93 | 0.3 | 0.03 | 0.25 | 5.28 | 0.82 | 1.49 | 8.68
BRRC001 | BUF_RID | 5 | 6 | 77291 |  | EL08724 | SI-XRF | 39.48 | 0.12 | 4.37 | 15.6 | 0.1 | 0.05 | 0.14 | 10.37 | 0.39 | 1.02 | 9
BRRC001 | BUF_RID | 6 | 7 | 77292 |  | EL08724 | SI-XRF | 35.86 | 0.22 | 4.67 | 18.63 | 0.12 | 0.03 | 0.15 | 10.66 | 0.41 | 0.97 | 9.37
BRRC001 | BUF_RID | 7 | 8 | 77293 |  | EL08724 | SI-XRF | 40.75 | 0.17 | 3.62 | 14.52 | 0.09 | 0.02 | 0.11 | 9.43 | 0.36 | 0.62 | 9.73
BRRC001 | BUF_RID | 8 | 9 | 77294 |  | EL08724 | SI-XRF | 43.82 | 0.23 | 2.41 | 9.98 | 0.1 | 0.01 | 0.07 | 10.72 | 0.3 | 0.47 | 10.36
BRRC001 | BUF_RID | 9 | 10 | 77295 |  | EL08724 | SI-XRF | 24.35 | 0.19 | 8.69 | 35.64 | 0.1 | 0.01 | 0.3 | 7.47 | 0.67 | 1.86 | 7.91
BRRC001 | BUF_RID | 10 | 11 | 77296 |  | EL08724 | SI-XRF | 11.84 | 0.08 | 13.21 | 58.02 | 0.04 | 0.005 | 0.47 | 1.3 | 0.78 | 3.43 | 4.82
BRRC001 | BUF_RID | 11 | 12 | 77297 |  | EL08724 | SI-XRF | 5.67 | 0.03 | 17.83 | 62.88 | 0.03 | 0.02 | 0.62 | 0.23 | 0.9 | 4.24 | 4.34
BRRC001 | BUF_RID | 12 | 13 | 77298 |  | EL08724 | SI-XRF | 4.07 | 0.01 | 18.16 | 65.97 | 0.04 | 0.01 | 0.67 | 0.02 | 1.07 | 4.21 | 4.04
BRRC004 | BUF_RID | 4 | 5 | 77299 |  | EL08724 | SI-XRF | 5.63 | 0.02 | 15.51 | 61.13 | 3.06 | 0.01 | 0.58 | 0.01 | 1.1 | 4.77 | 5.8
BRRC004 | BUF_RID | 5 | 6 | 77300 |  | EL08725 | SI-XRF | 18.46 | 0.08 | 12.67 | 47.25 | 2.19 | 0.01 | 0.5 | 0.04 | 1.03 | 3.79 | 6.86
BRRC004 | BUF_RID | 6 | 7 | 77302 |  | EL08725 | SI-XRF | 48.33 | 0.21 | 4.01 | 15.86 | 0.08 | 0.01 | 0.15 | 0.33 | 0.41 | 1.13 | 9.61
BRRC004 | BUF_RID | 7 | 8 | 77303 |  | EL08725 | SI-XRF | 40.01 | 0.2 | 6.96 | 24.05 | 0.07 | 0.01 | 0.26 | 0.43 | 0.56 | 1.92 | 8.49
BRRC004 | BUF_RID | 8 | 9 | 77304 |  | EL08725 | SI-XRF | 35.2 | 0.16 | 7.73 | 24 | 0.41 | 0.01 | 0.28 | 4.7 | 0.64 | 2.29 | 8.58
BRRC004 | BUF_RID | 9 | 10 | 77305 |  | EL08725 | SI-XRF | 31.17 | 0.14 | 8.73 | 36.41 | 0.36 | 0.01 | 0.32 | 0.75 | 0.71 | 2.29 | 5.97
BRRC004 | BUF_RID | 10 | 11 | 77306 |  | EL08725 | SI-XRF | 2.82 | 0.01 | 18.62 | 65.79 | 0.04 | 0.01 | 0.6 | 0.05 | 0.99 | 5.24 | 3.42
BRRC004 | BUF_RID | 17 | 18 | 77307 |  | EL08725 | SI-XRF | 2.81 | 0.01 | 14.81 | 73.2 | 0.01 | 0.01 | 0.59 | 0.02 | 0.64 | 3.85 | 3.01
BRRC004 | BUF_RID | 18 | 19 | 77308 |  | EL08725 | SI-XRF | 12.55 | 0.07 | 11.05 | 62.88 | 0.02 | 0.01 | 0.42 | 0.08 | 0.64 | 3 | 4.05
BRRC004 | BUF_RID | 19 | 20 | 77309 |  | EL08725 | SI-XRF | 15.43 | 0.1 | 9.68 | 60.38 | 0.03 | 0.01 | 0.38 | 0.03 | 0.55 | 2.84 | 3.79
BRRC004 | BUF_RID | 20 | 21 | 77310 |  | EL08725 | SI-XRF | 38.5 | 0.24 | 5.6 | 28.04 | 0.06 | 0.01 | 0.21 | 0.71 | 0.41 | 1.63 | 7.99
BRRC004 | BUF_RID | 21 | 22 | 77311 |  | EL08725 | SI-XRF | 3.37 | 0.01 | 18.84 | 65.47 | 0.06 | 0.01 | 0.68 | 0.06 | 1.36 | 5.23 | 3.56
BRRC005 | BUF_RID | 15 | 16 | 77312 |  | EL08725 | SI-XRF | 4.29 | 0.02 | 17.36 | 66.34 | 0.04 | 0.01 | 0.68 | 0.03 | 0.91 | 4.5 | 3.39
BRRC005 | BUF_RID | 16 | 17 | 77313 |  | EL08725 | SI-XRF | 13.4 | 0.05 | 15.05 | 56.64 | 0.04 | 0.01 | 0.57 | 0.005 | 0.89 | 4.23 | 4.23
BRRC005 | BUF_RID | 17 | 18 | 77314 |  | EL08725 | SI-XRF | 21.57 | 0.13 | 13.1 | 46.18 | 0.06 | 0.01 | 0.48 | 0.01 | 0.97 | 3.69 | 4.94
BRRC005 | BUF_RID | 18 | 19 | 77315 |  | EL08725 | SI-XRF | 10.06 | 0.04 | 16.13 | 60.07 | 0.06 | 0.01 | 0.61 | 0.005 | 1.13 | 4.46 | 3.14
BRRC005 | BUF_RID | 19 | 20 | 77316 |  | EL08725 | SI-XRF | 27.08 | 0.15 | 10.01 | 40.01 | 0.08 | 0.005 | 0.38 | 0.91 | 0.63 | 2.9 | 5.93
BRRC005 | BUF_RID | 20 | 21 | 77317 |  | EL08725 | SI-XRF | 36.6 | 0.24 | 6.16 | 31.59 | 0.07 | 0.01 | 0.23 | 0.2 | 0.42 | 1.68 | 7.15
BRRC005 | BUF_RID | 21 | 22 | 77318 |  | EL08725 | SI-XRF | 24.86 | 0.15 | 7.66 | 48.34 | 0.05 | 0.01 | 0.3 | 0.41 | 0.5 | 2.17 | 5.42
BRRC005 | BUF_RID | 22 | 23 | 77319 |  | EL08725 | SI-XRF | 24.34 | 0.15 | 9.26 | 46.08 | 0.05 | 0.01 | 0.36 | 0.53 | 0.64 | 2.71 | 5.85
BRRC005 | BUF_RID | 23 | 24 | 77320 |  | EL08725 | SI-XRF | 42.57 | 0.24 | 3.72 | 24.96 | 0.1 | 0.01 | 0.15 | 0.34 | 0.35 | 1.02 | 8.32
BRRC005 | BUF_RID | 24 | 25 | 77321 |  | EL08725 | SI-XRF | 31.97 | 0.2 | 7.55 | 36.43 | 0.13 | 0.03 | 0.29 | 0.27 | 0.75 | 2.06 | 6.85
BRRC005 | BUF_RID | 25 | 26 | 77322 |  | EL08725 | SI-XRF | 20.73 | 0.14 | 11.36 | 48.8 | 0.16 | 0.06 | 0.44 | 0.23 | 1.16 | 3.03 | 5.59
BRRC005 | BUF_RID | 26 | 27 | 77323 |  | EL08725 | SI-XRF | 7.7 | 0.08 | 14.3 | 63.85 | 0.19 | 0.36 | 0.43 | 0.005 | 1.81 | 3.86 | 4.13
K19001 | K19 | 0 | 1 | 77184 |  | EL08724 | SI-XRF | 35.85 | 0.13 | 10.63 | 27.82 | 0.05 | 0.11 | 0.36 | 0.59 | 0.67 | 2.17
K19001 | K19 | 1 | 2 | 77185 |  | EL08724 | SI-XRF | 14.51 | 0.04 | 15.79 | 53.92 | 0.005 | 0.01 | 0.56 | 0.16 | 0.83 | 3.88
K19001 | K19 | 2 | 3 | 77186 |  | EL08724 | SI-XRF | 9.7 | 0.02 | 15.51 | 59.76 | 0.005 | 0.01 | 0.58 | 0.61 | 0.97 | 4.13
K19002 | K19 | 0 | 1 | 77187 |  | EL08724 | SI-XRF | 31.95 | 0.31 | 10.47 | 22.25 | 0.38 | 0.02 | 0.36 | 7.9 | 0.68 | 2.35
K19002 | K19 | 1 | 2 | 77188 |  | EL08724 | SI-XRF | 28.27 | 0.19 | 8.85 | 24.71 | 0.13 | 0.01 | 0.25 | 10.67 | 0.48 | 1.84
K19002 | K19 | 2 | 3 | 77189 |  | EL08724 | SI-XRF | 20.33 | 0.17 | 8.27 | 36.75 | 0.07 | 0.01 | 0.26 | 11.39 | 0.47 | 2
K19002 | K19 | 3 | 4 | 77190 |  | EL08724 | SI-XRF | 21.03 | 0.14 | 10.37 | 39.29 | 0.06 | 0.01 | 0.34 | 7.78 | 0.54 | 2.18
K19002 | K19 | 4 | 5 | 77191 |  | EL08724 | SI-XRF | 17.36 | 0.18 | 10.34 | 36.35 | 0.06 | 0.01 | 0.32 | 12.92 | 0.48 | 2.29
K19002 | K19 | 5 | 6 | 77192 |  | EL08724 | SI-XRF | 15.95 | 0.15 | 13.98 | 36.8 | 0.07 | 0.02 | 0.46 | 10.39 | 0.64 | 3.23
K19002 | K19 | 6 | 7 | 77193 |  | EL08724 | SI-XRF | 22.54 | 0.19 | 15.74 | 34.84 | 0.01 | 0.02 | 0.5 | 3.4 | 0.67 | 3.15
K19002 | K19 | 7 | 8 | 77194 |  | EL08724 | SI-XRF | 16.52 | 0.07 | 17.47 | 47.62 | 0.005 | 0.02 | 0.52 | 0.25 | 0.71 | 3.11
K19003 | K19 | 20 | 21 | 77195 |  | EL08724 | SI-XRF | 10.01 | 0.09 | 16.9 | 56.53 | 0.21 | 0.005 | 0.61 | 0.22 | 3.73 | 3.7
K19003 | K19 | 21 | 22 | 77196 |  | EL08724 | SI-XRF | 14.93 | 0.29 | 14.32 | 51.37 | 0.81 | 0.005 | 0.51 | 0.2 | 3.87 | 3.09 | 4.02
K19003 | K19 | 22 | 23 | 77197 |  | EL08724 | SI-XRF | 30.27 | 0.36 | 12.29 | 32.27 | 0.9 | 0.005 | 0.45 | 0.28 | 2.65 | 2.93 | 3.82
K19003 | K19 | 23 | 24 | 77198 |  | EL08724 | SI-XRF | 44.79 | 0.24 | 6.71 | 15.54 | 0.42 | 0.01 | 0.24 | 3.47 | 0.98 | 1.54 | 5.49
K19003 | K19 | 24 | 25 | 77199 |  | EL08724 | SI-XRF | 38.69 | 0.23 | 10.34 | 15.83 | 0.41 | 0.02 | 0.38 | 6.02 | 1.45 | 2.64 | 6.51
K19003 | K19 | 25 | 26 | 77200 |  | EL08724 | SI-XRF | 21.6 | 0.16 | 20.59 | 30.73 | 0.37 | 0.01 | 0.87 | 1.02 | 4.61 | 6.62 | 5.4
K19003 | K19 | 26 | 27 | 77202 |  | EL08724 | SI-XRF | 40.83 | 0.32 | 7.01 | 11.16 | 1.55 | 0.04 | 0.27 | 2.27 | 2.02 | 1.91 | 14.43
K19003 | K19 | 27 | 28 | 77203 |  | EL08724 | SI-XRF | 29.82 | 0.12 | 12.19 | 18.03 | 0.92 | 0.13 | 0.45 | 4.15 | 2.41 | 3.55 | 14.62
K19003 | K19 | 28 | 29 | 77204 |  | EL08724 | SI-XRF | 34.75 | 0.16 | 10.38 | 16.06 | 1.08 | 0.08 | 0.41 | 3.71 | 1.6 | 3.22 | 13.06
K19003 | K19 | 29 | 30 | 77205 |  | EL08724 | SI-XRF | 38.14 | 0.14 | 6.16 | 9.89 | 1.27 | 0.04 | 0.22 | 3.31 | 2.46 | 1.65 | 19.6
K19003 | K19 | 30 | 31 | 77206 |  | EL08724 | SI-XRF | 41.87 | 0.34 | 7.84 | 13.94 | 1.4 | 0.02 | 0.31 | 0.71 | 2.17 | 2.1 | 11.37
K19003 | K19 | 31 | 32 | 77207 |  | EL08724 | SI-XRF | 10.4 | 0.08 | 20.28 | 47.91 | 0.31 | 0.1 | 0.73 | 0.14 | 3.98 | 5.55 | 5.89
K19003 | K19 | 32 | 33 | 77208 |  | EL08724 | SI-XRF | 33.48 | 0.24 | 13.16 | 25.7 | 0.8 | 0.02 | 0.5 | 0.16 | 2.16 | 3.85 | 5.3
K19003 | K19 | 33 | 34 | 77209 |  | EL08724 | SI-XRF | 36.25 | 0.42 | 11.03 | 17.15 | 1.58 | 0.005 | 0.43 | 0.5 | 3.15 | 2.9 | 10.72
K19003 | K19 | 34 | 35 | 77210 |  | EL08724 | SI-XRF | 51.93 | 0.47 | 6.03 | 11.89 | 1.51 | 0.02 | 0.23 | 0.13 | 1.15 | 1.52 | 2.95
K19003 | K19 | 35 | 36 | 77211 |  | EL08724 | SI-XRF | 28.02 | 0.38 | 16.68 | 25.06 | 1.3 | 0.1 | 0.66 | 0.34 | 3.99 | 4.44 | 6.8
K19003 | K19 | 36 | 37 | 77212 |  | EL08724 | SI-XRF | 35.2 | 0.18 | 7.74 | 11.78 | 1.27 | 0.02 | 0.31 | 2.66 | 3.3 | 2 | 19.52
K19003 | K19 | 37 | 38 | 77213 |  | EL08724 | SI-XRF | 64.8 | 0.09 | 1.07 | 1.79 | 0.31 | 0.01 | 0.03 | 0.29 | 0.37 | 0.18 | 2.9
K19003 | K19 | 38 | 39 | 77214 |  | EL08724 | SI-XRF | 64.48 | 0.1 | 0.76 | 1.36 | 0.36 | 0.03 | 0.01 | 0.5 | 0.4 | 0.1 | 4.51
K19003 | K19 | 39 | 40 | 77215 |  | EL08724 | SI-XRF | 64.27 | 0.07 | 0.58 | 1.23 | 0.25 | 0.04 | 0.01 | 0.47 | 0.36 | 0.07 | 4.11
K19003 | K19 | 40 | 41 | 77216 |  | EL08724 | SI-XRF | 62.5 | 0.16 | 1.54 | 2.52 | 0.57 | 0.08 | 0.05 | 0.42 | 0.63 | 0.33 | 4.43
K19003 | K19 | 41 | 42 | 77217 |  | EL08724 | SI-XRF | 64.81 | 0.06 | 1.63 | 2.49 | 0.22 | 0.06 | 0.05 | 0.22 | 0.43 | 0.34 | 2.52
K19003 | K19 | 42 | 43 | 77218 |  | EL08724 | SI-XRF | 63.25 | 0.09 | 1.83 | 3.02 | 0.34 | 0.06 | 0.05 | 0.33 | 0.53 | 0.4 | 3.23
K19003 | K19 | 43 | 44 | 77219 |  | EL08724 | SI-XRF | 49.96 | 0.09 | 2.89 | 4.21 | 0.96 | 0.04 | 0.09 | 1.85 | 1.94 | 0.64 | 15.45
K19003 | K19 | 44 | 45 | 77220 |  | EL08724 | SI-XRF | 52.61 | 0.06 | 5.2 | 8.51 | 0.33 | 0.01 | 0.17 | 0.38 | 1.65 | 1.24 | 7.94
K19003 | K19 | 45 | 46 | 77221 |  | EL08724 | SI-XRF | 24.48 | 0.11 | 13.49 | 29.29 | 0.73 | 0.06 | 0.47 | 1.53 | 3.48 | 3.44 | 12.26
K19003 | K19 | 46 | 47 | 77222 |  | EL08724 | SI-XRF | 38.64 | 0.16 | 4.65 | 7.44 | 1.18 | 0.02 | 0.16 | 4.32 | 2.83 | 1.05 | 21.83
K19003 | K19 | 47 | 48 | 77223 |  | EL08724 | SI-XRF | 38.81 | 0.07 | 4.88 | 7.12 | 0.94 | 0.03 | 0.17 | 4.18 | 2.9 | 1.11 | 23.04
K19003 | K19 | 48 | 49 | 77224 |  | EL08724 | SI-XRF | 40.25 | 0.04 | 1.98 | 2.95 | 0.96 | 0.06 | 0.06 | 5.25 | 2.54 | 0.34 | 26.95
K19003 | K19 | 49 | 50 | 77226 |  | EL08724 | SI-XRF | 39.76 | 0.03 | 2.29 | 3.34 | 0.89 | 0.09 | 0.07 | 6.2 | 2.4 | 0.44 | 26.3
K19003 | K19 | 50 | 51 | 77227 |  | EL08724 | SI-XRF | 34.33 | 0.12 | 5.73 | 8.65 | 1.07 | 0.05 | 0.2 | 5.19 | 3.48 | 1.34 | 23.79
K19003 | K19 | 51 | 52 | 77228 |  | EL08724 | SI-XRF | 31.61 | 0.11 | 7.16 | 11.24 | 0.94 | 0.09 | 0.27 | 5.25 | 3.11 | 1.86 | 23.37
K19003 | K19 | 52 | 53 | 77229 |  | EL08724 | SI-XRF | 35.38 | 0.1 | 3.46 | 5.21 | 1.18 | 0.31 | 0.12 | 6.64 | 2.57 | 0.8 | 27.26
K19003 | K19 | 53 | 54 | 77230 |  | EL08724 | SI-XRF | 37.09 | 0.03 | 1.08 | 1.67 | 1.03 | 0.07 | 0.03 | 8.35 | 1.86 | 0.22 | 30.88
K19005 | K19 | 0 | 1 | 77231 |  | EL08724 | SI-XRF | 39.2 | 0.09 | 9.91 | 25.5 | 0.08 | 0.03 | 0.37 | 0.4 | 0.62 | 1.5 | 4.84
K19005 | K19 | 1 | 2 | 77232 |  | EL08724 | SI-XRF | 24.65 | 0.05 | 17.43 | 37.03 | 0.04 | 0.02 | 0.51 | 0.17 | 0.86 | 2.59 | 6.53
K19005 | K19 | 2 | 3 | 77233 |  | EL08724 | SI-XRF | 12.42 | 0.03 | 18.81 | 52.19 | 0.02 | 0.01 | 0.61 | 0.01 | 1.07 | 3.59 | 5.96
K19005 | K19 | 3 | 4 | 77234 |  | EL08724 | SI-XRF | 32.25 | 0.2 | 11.73 | 33.02 | 0.04 | 0.03 | 0.44 | 0.03 | 0.66 | 1.97 | 6.18
K19005 | K19 | 4 | 5 | 77235 |  | EL08724 | SI-XRF | 33.33 | 0.38 | 10.78 | 30.37 | 0.09 | 0.07 | 0.42 | 0.02 | 0.58 | 1.65 | 7.59
K19005 | K19 | 5 | 6 | 77236 |  | EL08724 | SI-XRF | 27.57 | 0.17 | 12.19 | 38.21 | 0.03 | 0.02 | 0.39 | 0.15 | 0.62 | 2.25 | 7.15
K19006 | K19 | 9 | 10 | 77237 |  | EL08724 | SI-XRF | 3.61 | 0.04 | 20.6 | 61.78 | 0.02 | 0.01 | 0.71 | 0.08 | 1.31 | 5.81 | 4.31
K19006 | K19 | 10 | 11 | 77238 |  | EL08724 | SI-XRF | 7.39 | 0.09 | 22.23 | 53.62 | 0.02 | 0.01 | 0.82 | 0.26 | 1.52 | 6.42 | 4.87
K19006 | K19 | 11 | 12 | 77239 |  | EL08724 | SI-XRF | 19.43 | 0.14 | 15.46 | 43.17 | 0.06 | 0.02 | 0.6 | 0.76 | 1.25 | 4.28 | 6.06
K19006 | K19 | 12 | 13 | 77240 |  | EL08724 | SI-XRF | 4.13 | 0.04 | 9.31 | 79.32 | 0.02 | 0.01 | 0.3 | 0.09 | 0.47 | 1.97 | 2.66
K19006 | K19 | 13 | 14 | 77241 |  | EL08724 | SI-XRF | 4.05 | 0.05 | 19.75 | 63.06 | 0.005 | 0.005 | 0.74 | 0.06 | 1.08 | 4.97 | 4.46
K19006 | K19 | 14 | 15 | 77242 |  | EL08724 | SI-XRF | 3.3 | 0.04 | 19.45 | 65.34 | 0.005 | 0.005 | 0.74 | 0.05 | 1.12 | 5.15 | 4.11
K19006 | K19 | 15 | 16 | 77243 |  | EL08724 | SI-XRF | 10.08 | 0.08 | 21.31 | 51.36 | 0.01 | 0.005 | 0.78 | 0.08 | 1.3 | 5.45 | 5.52
K19006 | K19 | 16 | 17 | 77244 |  | EL08724 | SI-XRF | 10.24 | 0.12 | 25.9 | 44.06 | 0.01 | 0.005 | 0.94 | 0.25 | 1.44 | 5.95 | 6.91
K19006 | K19 | 17 | 18 | 77245 |  | EL08724 | SI-XRF | 20.1 | 0.14 | 13.09 | 34.29 | 0.11 | 0.01 | 0.49 | 8.87 | 1.2 | 3.75 | 7.36
K19006 | K19 | 18 | 19 | 77246 |  | EL08724 | SI-XRF | 26.52 | 0.13 | 11.84 | 20.38 | 0.15 | 0.01 | 0.44 | 12.55 | 1.17 | 3.08 | 8.03
K19006 | K19 | 19 | 20 | 77247 |  | EL08724 | SI-XRF | 38.98 | 0.15 | 6.22 | 9.69 | 0.12 | 0.02 | 0.19 | 13.63 | 0.59 | 0.84 | 8.34
K19006 | K19 | 20 | 21 | 77248 |  | EL08724 | SI-XRF | 32.43 | 0.18 | 7.46 | 11.73 | 0.19 | 0.02 | 0.26 | 17.7 | 0.81 | 1.51 | 8.77
K19006 | K19 | 21 | 22 | 77249 |  | EL08724 | SI-XRF | 22.15 | 0.17 | 13.92 | 25.41 | 0.18 | 0.01 | 0.59 | 12.08 | 1.17 | 3.38 | 8.27
K19006 | K19 | 22 | 23 | 77250 |  | EL08724 | SI-XRF | 12.52 | 0.06 | 17.16 | 52.73 | 0.04 | 0.01 | 0.62 | 1.48 | 1.31 | 4.62 | 4.31
K19006 | K19 | 23 | 24 | 77252 |  | EL08724 | SI-XRF | 6.91 | 0.04 | 18.49 | 58.84 | 0.04 | 0.01 | 0.66 | 0.88 | 1.44 | 5.61 | 3.83
K19006 | K19 | 24 | 25 | 77253 |  | EL08724 | SI-XRF | 15.07 | 0.17 | 14.92 | 49.43 | 0.36 | 0.005 | 0.55 | 2.53 | 1.17 | 4.24 | 4.21
K19006 | K19 | 25 | 26 | 77254 |  | EL08724 | SI-XRF | 25.91 | 0.15 | 14.45 | 31.38 | 0.21 | 0.005 | 0.57 | 4.81 | 1.11 | 3.75 | 5.74
K19006 | K19 | 26 | 27 | 77255 |  | EL08724 | SI-XRF | 6.49 | 0.05 | 18.04 | 61.21 | 0.02 | 0.005 | 0.72 | 0.51 | 1.19 | 4.7 | 4.17
K19008 | K19 | 0 | 1 | 77256 |  | EL08724 | SI-XRF | 15.33 | 0.05 | 10.68 | 58.83 | 0.05 | 0.01 | 0.34 | 0.63 | 0.52 | 1.94 | 4.03
K19008 | K19 | 1 | 2 | 77257 |  | EL08724 | SI-XRF | 19.94 | 0.05 | 9.84 | 52.66 | 0.03 | 0.01 | 0.34 | 1.13 | 0.44 | 1.66 | 4.95
K19008 | K19 | 2 | 3 | 77258 |  | EL08724 | SI-XRF | 18.84 | 0.06 | 8.35 | 55.61 | 0.02 | 0.01 | 0.3 | 1.67 | 0.36 | 1.44 | 4.4
K19008 | K19 | 3 | 4 | 77259 |  | EL08724 | SI-XRF | 21.1 | 0.07 | 10.29 | 52.21 | 0.02 | 0.02 | 0.42 | 0.45 | 0.51 | 2.13 | 4.2
K19008 | K19 | 4 | 5 | 77260 |  | EL08724 | SI-XRF | 19.05 | 0.06 | 11.22 | 52.74 | 0.03 | 0.03 | 0.31 | 0.78 | 0.43 | 1.42 | 5.68
K19008 | K19 | 5 | 6 | 77261 |  | EL08724 | SI-XRF | 23.68 | 0.08 | 11.29 | 43.86 | 0.02 | 0.02 | 0.31 | 0.98 | 0.54 | 1.6 | 7.17
K19008 | K19 | 6 | 7 | 77262 |  | EL08724 | SI-XRF | 4.57 | 0.01 | 15.37 | 67.62 | 0.005 | 0.04 | 0.47 | 0.01 | 0.82 | 3.63 | 4.4
KARC001 | KAT | 0 | 1 | 77792 |  | EL08728 | SI-XRF | 39.82 | 0.04 | 6.01 | 18.82 | 0.08 | 0.01 | 0.21 | 6.73 | 0.41 | 0.82 | 7.81
KARC001 | KAT | 1 | 2 | 77793 |  | EL08728 | SI-XRF | 42.72 | 0.05 | 4.23 | 13.95 | 0.09 | 0.01 | 0.14 | 8.25 | 0.26 | 0.19 | 8.56
KARC001 | KAT | 2 | 3 | 77794 |  | EL08728 | SI-XRF | 38.33 | 0.02 | 6.14 | 18.38 | 0.08 | 0.01 | 0.21 | 7.18 | 0.36 | 0.23 | 9.76
KARC001 | KAT | 3 | 4 | 77795 |  | EL08728 | SI-XRF | 33.24 | 0.02 | 7.86 | 25.8 | 0.11 | 0.03 | 0.27 | 6.47 | 0.44 | 0.14 | 9.03
KARC001 | KAT | 4 | 5 | 77796 |  | EL08728 | SI-XRF | 10.37 | 0.01 | 15.8 | 54.43 | 0.03 | 0.01 | 0.61 | 1.34 | 2.08 | 3.05 | 5.97
KARC001 | KAT | 5 | 6 | 77797 |  | EL08728 | SI-XRF | 4.63 | 0.005 | 16.1 | 62.71 | 0.01 | 0.01 | 0.58 | 0.21 | 4.61 | 3.52 | 5.04
KARC002 | KAT | 0 | 1 | 77798 |  | EL08728 | SI-XRF | 33.73 | 0.04 | 7.14 | 23.2 | 0.1 | 0.02 | 0.23 | 7.5 | 0.54 | 0.75 | 8.9
KARC002 | KAT | 1 | 2 | 77799 |  | EL08728 | SI-XRF | 6.1 | 0.01 | 15.71 | 58.87 | 0.03 | 0.01 | 0.56 | 0.62 | 6.25 | 3.31 | 5.25
KARC003 | KAT | 0 | 1 | 77800 |  | EL08728 | SI-XRF | 28.3 | 0.07 | 14.66 | 33.53 | 0.07 | 0.01 | 0.5 | 0.06 | 0.79 | 2.65 | 7.58
KARC003 | KAT | 1 | 2 | 77802 |  | EL08728 | SI-XRF | 37.93 | 0.15 | 8.78 | 27.08 | 0.07 | 0.01 | 0.28 | 0.02 | 0.47 | 1.43 | 7.87
KARC003 | KAT | 2 | 3 | 77803 |  | EL08728 | SI-XRF | 33.26 | 0.11 | 11 | 31.33 | 0.07 | 0.01 | 0.35 | 0.05 | 0.51 | 1.6 | 7.79
KARC003 | KAT | 3 | 4 | 77804 |  | EL08728 | SI-XRF | 41.35 | 0.14 | 8.2 | 21.75 | 0.05 | 0.01 | 0.25 | 0.01 | 0.39 | 1.22 | 7.97
KARC003 | KAT | 4 | 5 | 77805 |  | EL08728 | SI-XRF | 35.02 | 0.08 | 10.68 | 29.37 | 0.07 | 0.01 | 0.34 | 0.005 | 0.51 | 1.65 | 6.72
KARC003 | KAT | 5 | 6 | 77806 |  | EL08728 | SI-XRF | 40.77 | 0.22 | 6.4 | 24.1 | 0.08 | 0.01 | 0.2 | 0.02 | 0.43 | 1.09 | 8.87
KARC003 | KAT | 6 | 7 | 77807 |  | EL08728 | SI-XRF | 28.63 | 0.17 | 10.25 | 37.11 | 0.21 | 0.005 | 0.31 | 0.09 | 0.93 | 1.83 | 7.77
KARC004 | KAT | 0 | 1 | 77808 |  | EL08728 | SI-XRF | 43.92 | 0.16 | 6.75 | 18.45 | 0.07 | 0.01 | 0.21 | 0.07 | 0.36 | 0.95 | 9.75
KARC004 | KAT | 1 | 2 | 77809 |  | EL08728 | SI-XRF | 49.51 | 0.17 | 4.51 | 11.86 | 0.05 | 0.005 | 0.13 | 0.04 | 0.23 | 0.57 | 10.53
KARC004 | KAT | 2 | 3 | 77810 |  | EL08728 | SI-XRF | 36.79 | 0.06 | 12.96 | 22.48 | 0.05 | 0.005 | 0.28 | 0.03 | 0.4 | 1.29 | 9.69
KARC004 | KAT | 3 | 4 | 77811 |  | EL08728 | SI-XRF | 40.83 | 0.09 | 9.26 | 21.21 | 0.07 | 0.005 | 0.26 | 0.32 | 0.38 | 1.09 | 8.85
KARC005 | KAT | 0 | 1 | 77812 |  | EL08728 | SI-XRF | 35.11 | 0.06 | 13.97 | 24.12 | 0.11 | 0.005 | 0.4 | 0.28 | 0.67 | 2.37 | 6.56
KARC005 | KAT | 1 | 2 | 77813 |  | EL08728 | SI-XRF | 16.84 | 0.02 | 15.74 | 50.16 | 0.15 | 0.005 | 0.59 | 0.005 | 0.97 | 3.81 | 3.84
KARC005 | KAT | 7 | 8 | 77814 |  | EL08728 | SI-XRF | 15.8 | 0.05 | 11.97 | 50 | 0.24 | 0.005 | 0.43 | 0.03 | 4.91 | 2.19 | 6.44
KARC005 | KAT | 8 | 9 | 77815 |  | EL08728 | SI-XRF | 48.51 | 0.18 | 3.49 | 14.36 | 0.14 | 0.005 | 0.12 | 0.17 | 0.73 | 0.71 | 10.12
KARC005 | KAT | 9 | 10 | 77816 |  | EL08728 | SI-XRF | 47.87 | 0.12 | 4.28 | 16 | 0.06 | 0.005 | 0.15 | 0.17 | 0.32 | 0.84 | 9.43
KARC005 | KAT | 10 | 11 | 77817 |  | EL08728 | SI-XRF | 40.48 | 0.1 | 6.55 | 24.08 | 0.12 | 0.005 | 0.23 | 0.14 | 0.5 | 1.2 | 8.86
KARC005 | KAT | 11 | 12 | 77818 |  | EL08728 | SI-XRF | 37.37 | 0.15 | 7.56 | 27.29 | 0.13 | 0.01 | 0.26 | 0.14 | 0.65 | 1.67 | 8.6
KARC005 | KAT | 12 | 13 | 77819 |  | EL08728 | SI-XRF | 40.92 | 0.12 | 7.08 | 21.48 | 0.1 | 0.01 | 0.22 | 1.2 | 0.46 | 1.18 | 9.56
KARC006 | KAT | 10 | 11 | 77820 |  | EL08728 | SI-XRF | 5.26 | 0.01 | 19.03 | 62.94 | 0.08 | 0.005 | 0.52 | 0.005 | 0.93 | 4.04 | 4.75
KARC006 | KAT | 11 | 12 | 77821 |  | EL08728 | SI-XRF | 30.47 | 0.08 | 9.54 | 34.16 | 0.09 | 0.01 | 0.32 | 0.22 | 1.6 | 2.19 | 7.57
KARC006 | KAT | 12 | 13 | 77822 |  | EL08728 | SI-XRF | 48.96 | 0.13 | 3.65 | 14.34 | 0.07 | 0.005 | 0.11 | 0.4 | 0.44 | 0.73 | 9.9
KARC006 | KAT | 13 | 14 | 77823 |  | EL08728 | SI-XRF | 50.23 | 0.14 | 2.9 | 14 | 0.04 | 0.005 | 0.1 | 0.07 | 0.35 | 0.71 | 9.67
KARC006 | KAT | 14 | 15 | 77824 |  | EL08728 | SI-XRF | 41.63 | 0.16 | 6.21 | 22.41 | 0.06 | 0.01 | 0.2 | 0.07 | 0.55 | 1.31 | 9
KARC006 | KAT | 15 | 16 | 77826 |  | EL08728 | SI-XRF | 46.53 | 0.1 | 4.35 | 15.69 | 0.07 | 0.01 | 0.14 | 1.83 | 0.54 | 0.66 | 9.55
KARC006 | KAT | 16 | 17 | 77827 |  | EL08728 | SI-XRF | 28.96 | 0.05 | 9.97 | 31.66 | 0.13 | 0.01 | 0.39 | 2.63 | 1.98 | 1.79 | 8.41
KARC007 | KAT | 11 | 12 | 77828 |  | EL08728 | SI-XRF | 5.66 | 0.02 | 17.09 | 62.95 | 0.16 | 0.01 | 0.64 | 0.03 | 1.36 | 4.25 | 4.35
KARC007 | KAT | 12 | 13 | 77829 |  | EL08728 | SI-XRF | 23.81 | 0.06 | 11.59 | 43.14 | 0.17 | 0.005 | 0.42 | 0.05 | 1.02 | 2.71 | 6.07
KARC007 | KAT | 13 | 14 | 77830 |  | EL08728 | SI-XRF | 45.65 | 0.15 | 4.74 | 17.87 | 0.13 | 0.005 | 0.17 | 0.17 | 0.65 | 1.11 | 9.57
KARC007 | KAT | 14 | 15 | 77831 |  | EL08728 | SI-XRF | 42.22 | 0.15 | 6.01 | 20.56 | 0.15 | 0.01 | 0.21 | 0.53 | 0.73 | 1.31 | 9.42
KARC007 | KAT | 15 | 16 | 77832 |  | EL08728 | SI-XRF | 51.88 | 0.17 | 2.99 | 9.87 | 0.12 | 0.01 | 0.09 | 0.76 | 0.36 | 0.53 | 10.65
KARC007 | KAT | 16 | 17 | 77833 |  | EL08728 | SI-XRF | 23.61 | 0.06 | 12.35 | 43.68 | 0.18 | 0.01 | 0.45 | 0.05 | 0.96 | 2.77 | 5.59
KARC007 | KAT | 17 | 18 | 77834 |  | EL08728 | SI-XRF | 48.45 | 0.15 | 3.98 | 13.82 | 0.1 | 0.02 | 0.13 | 0.12 | 0.49 | 0.84 | 10.22
KARC007 | KAT | 18 | 19 | 77835 |  | EL08728 | SI-XRF | 50.84 | 0.14 | 3.49 | 10.93 | 0.05 | 0.005 | 0.1 | 0.11 | 0.3 | 0.59 | 10.3
KARC007 | KAT | 19 | 20 | 77836 |  | EL08728 | SI-XRF | 39.72 | 0.15 | 4.12 | 12.97 | 0.18 | 0.01 | 0.13 | 9.54 | 0.65 | 0.87 | 10.92
KARC007 | KAT | 20 | 21 | 77837 |  | EL08728 | SI-XRF | 51.5 | 0.08 | 2.66 | 10.86 | 0.05 | 0.01 | 0.09 | 1.03 | 0.51 | 0.44 | 10.26
KARC007 | KAT | 21 | 22 | 77838 |  | EL08728 | SI-XRF | 49.35 | 0.08 | 3.39 | 12.65 | 0.05 | 0.01 | 0.11 | 1.06 | 0.62 | 0.54 | 10.26
KARC007 | KAT | 22 | 23 | 77839 |  | EL08728 | SI-XRF | 43.17 | 0.08 | 5.67 | 17.28 | 0.11 | 0.02 | 0.17 | 2.23 | 0.77 | 0.91 | 9.73
NIRC002 | NIC | 10 | 11 | 77324 |  | EL08725 | SI-XRF | 12.47 | 0.04 | 13.22 | 58.47 | 0.2 | 0.01 | 0.45 | 0.24 | 0.92 | 3.23 | 4.78
NIRC002 | NIC | 11 | 12 | 77326 |  | EL08725 | SI-XRF | 38.2 | 0.19 | 7.85 | 23.08 | 0.62 | 0.02 | 0.37 | 0.7 | 0.64 | 1.99 | 9.02
NIRC002 | NIC | 12 | 13 | 77327 |  | EL08725 | SI-XRF | 20.54 | 0.07 | 13.66 | 29.03 | 8.48 | 0.01 | 0.88 | 0.61 | 1.9 | 3.17 | 12.36
NIRC002 | NIC | 13 | 14 | 77328 |  | EL08725 | SI-XRF | 17.48 | 0.03 | 15.58 | 43.26 | 1.34 | 0.01 | 0.98 | 0.89 | 2.77 | 3.08 | 6.73
NIRC002 | NIC | 14 | 15 | 77329 |  | EL08725 | SI-XRF | 19.15 | 0.03 | 15.02 | 32.5 | 5.73 | 0.01 | 0.91 | 1.22 | 3.63 | 2.63 | 10.48
NIRC002 | NIC | 15 | 16 | 77330 |  | EL08725 | SI-XRF | 19.11 | 0.05 | 12.94 | 30.81 | 5.63 | 0.005 | 0.74 | 1.25 | 3.58 | 2.18 | 14.74
NIRC002 | NIC | 16 | 17 | 77331 |  | EL08725 | SI-XRF | 19.39 | 0.04 | 12.98 | 30.15 | 8.5 | 0.01 | 0.83 | 0.81 | 4.22 | 2.13 | 12.38
NIRC002 | NIC | 17 | 18 | 77332 |  | EL08725 | SI-XRF | 52.8 | 0.14 | 1.95 | 7.09 | 0.37 | 0.01 | 0.1 | 3.17 | 0.68 | 0.35 | 9.12
NIRC002 | NIC | 18 | 19 | 77333 |  | EL08725 | SI-XRF | 53.76 | 0.14 | 1.58 | 6.47 | 0.25 | 0.01 | 0.06 | 3.55 | 0.62 | 0.31 | 9.08
NIRC002 | NIC | 19 | 20 | 77334 |  | EL08725 | SI-XRF | 45.89 | 0.14 | 2.21 | 9 | 0.34 | 0.01 | 0.09 | 8.74 | 0.65 | 0.58 | 9.46
NIRC002 | NIC | 20 | 21 | 77335 |  | EL08725 | SI-XRF | 37.56 | 0.14 | 2.33 | 9.41 | 0.45 | 0.01 | 0.1 | 17.55 | 0.59 | 0.69 | 10.22
NIRC002 | NIC | 21 | 22 | 77336 |  | EL08725 | SI-XRF | 31.96 | 0.14 | 3.65 | 13.9 | 0.54 | 0.02 | 0.15 | 18.97 | 0.64 | 1.02 | 10.04
NIRC002 | NIC | 22 | 23 | 77337 |  | EL08725 | SI-XRF | 23.83 | 0.18 | 3.2 | 12.97 | 0.97 | 0.02 | 0.13 | 22.6 | 0.7 | 1.14 | 16.24
NIRC002 | NIC | 23 | 24 | 77338 |  | EL08725 | SI-XRF | 25.28 | 0.21 | 3.29 | 11.97 | 0.98 | 0.01 | 0.14 | 21.46 | 0.65 | 1.15 | 18.3
NIRC002 | NIC | 24 | 25 | 77339 |  | EL08725 | SI-XRF | 31.41 | 0.23 | 3 | 13.03 | 0.76 | 0.01 | 0.12 | 16.55 | 0.55 | 0.89 | 14.16
NIRC002 | NIC | 25 | 26 | 77340 |  | EL08725 | SI-XRF | 32.17 | 0.34 | 3.88 | 14.84 | 0.78 | 0.01 | 0.14 | 13.86 | 0.47 | 1.09 | 14.47
NIRC002 | NIC | 26 | 27 | 77341 |  | EL08725 | SI-XRF | 33.76 | 0.38 | 4.96 | 18.69 | 0.81 | 0.01 | 0.18 | 9.5 | 0.53 | 1.41 | 10.93
NIRC002 | NIC | 27 | 28 | 77342 |  | EL08725 | SI-XRF | 36.71 | 0.34 | 4.17 | 15.87 | 0.69 | 0.01 | 0.15 | 8.74 | 0.46 | 1.25 | 12.86
NIRC002 | NIC | 28 | 29 | 77343 |  | EL08725 | SI-XRF | 49.96 | 0.34 | 2.5 | 8.76 | 0.43 | 0.01 | 0.09 | 3.19 | 0.29 | 0.57 | 10.85
NIRC002 | NIC | 29 | 30 | 77344 |  | EL08725 | SI-XRF | 46.53 | 0.26 | 3.8 | 14.65 | 0.32 | 0.01 | 0.15 | 2.61 | 0.3 | 1 | 8.74
NIRC002 | NIC | 30 | 31 | 77345 |  | EL08725 | SI-XRF | 22.23 | 0.12 | 12.32 | 41.31 | 0.2 | 0.01 | 0.48 | 1.36 | 0.72 | 3.61 | 7.66
NIRC003 | NIC | 0 | 1 | 77346 |  | EL08725 | SI-XRF | 8.96 | 0.02 | 18.04 | 57.42 | 0.11 | 0.02 | 0.59 | 0.04 | 1.12 | 4.89 | 5.07
NIRC003 | NIC | 1 | 2 | 77347 |  | EL08725 | SI-XRF | 46.17 | 0.06 | 6.16 | 21.07 | 0.14 | 0.03 | 0.16 | 0.48 | 0.54 | 0.97 | 4.17
NIRC003 | NIC | 2 | 3 | 77348 |  | EL08725 | SI-XRF | 16.81 | 0.03 | 3.8 | 63.73 | 0.05 | 0.01 | 0.07 | 0.48 | 0.26 | 0.61 | 6.53
NIRC003 | NIC | 3 | 4 | 77349 |  | EL08725 | SI-XRF | 28.8 | 0.04 | 10.32 | 40.64 | 0.15 | 0.02 | 0.33 | 0.35 | 0.86 | 2.25 | 3.28
NIRC003 | NIC | 4 | 5 | 77350 |  | EL08725 | SI-XRF | 48.09 | 0.1 | 4.77 | 16.76 | 0.14 | 0.05 | 0.09 | 1.19 | 0.42 | 0.7 | 5.51
NIRC003 | NIC | 5 | 6 | 77352 |  | EL08725 | SI-XRF | 56.76 | 0.09 | 2.19 | 7.32 | 0.16 | 0.02 | 0.05 | 1.56 | 0.26 | 0.26 | 7.24
NIRC003 | NIC | 6 | 7 | 77353 |  | EL08725 | SI-XRF | 62 | 0.12 | 0.68 | 2.8 | 0.13 | 0.02 | 0.01 | 1.22 | 0.19 | 0.05 | 4.73
NIRC003 | NIC | 7 | 8 | 77354 |  | EL08725 | SI-XRF | 49.44 | 0.09 | 0.39 | 22.06 | 0.1 | 0.02 | 0.005 | 0.76 | 0.21 | 0.01 | 4.87
NIRC003 | NIC | 9 | 10 | 77356 |  | EL08725 | SI-XRF | 62.07 | 0.12 | 0.61 | 4.52 | 0.15 | 0.02 | 0.02 | 0.65 | 0.21 | 0.09 | 5.44
NIRC003 | NIC | 10 | 11 | 77357 |  | EL08725 | SI-XRF | 60.52 | 0.11 | 0.64 | 5.17 | 0.12 | 0.02 | 0.02 | 0.47 | 0.25 | 0.07 | 5.4
NIRC003 | NIC | 11 | 12 | 77358 |  | EL08725 | SI-XRF | 61.96 | 0.13 | 0.65 | 3.22 | 0.13 | 0.02 | 0.02 | 0.66 | 0.22 | 0.07 | 5.39
NIRC003 | NIC | 12 | 13 | 77359 |  | EL08725 | SI-XRF | 59.48 | 0.16 | 1.1 | 5.16 | 0.13 | 0.02 | 0.03 | 0.43 | 0.28 | 0.15 | 6.92
NIRC003 | NIC | 13 | 14 | 77360 |  | EL08725 | SI-XRF | 48.38 | 0.26 | 2.71 | 17.25 | 0.52 | 0.02 | 0.09 | 0.05 | 0.27 | 0.69 | 9.46
NIRC003 | NIC | 14 | 15 | 77361 |  | EL08725 | SI-XRF | 34.04 | 0.14 | 7.01 | 31.14 | 1.25 | 0.01 | 0.27 | 0.12 | 0.69 | 1.91 | 7.75
NIRC003 | NIC | 15 | 16 | 77362 |  | EL08725 | SI-XRF | 8.6 | 0.03 | 3.16 | 80.7 | 0.31 | 0.02 | 0.11 | 0.26 | 0.13 | 0.9 | 2.02
NIRC004 | NIC | 19 | 20 | 77363 |  | EL08725 | SI-XRF | 5.52 | 0.02 | 18.35 | 62.86 | 0.06 | 0.01 | 0.68 | 0.03 | 1.5 | 4.81 | 3.73
NIRC004 | NIC | 20 | 21 | 77364 |  | EL08725 | SI-XRF | 6.65 | 0.02 | 20.04 | 59.08 | 0.07 | 0.01 | 0.67 | 0.25 | 1.54 | 5.56 | 3.92
NIRC004 | NIC | 21 | 22 | 77365 |  | EL08725 | SI-XRF | 5.44 | 0.02 | 17.39 | 62.73 | 0.08 | 0.01 | 0.65 | 0.86 | 1.22 | 4.91 | 3.56
NIRC004 | NIC | 22 | 23 | 77366 |  | EL08725 | SI-XRF | 6.26 | 0.02 | 20.05 | 58.29 | 0.09 | 0.01 | 0.64 | 0.55 | 1.13 | 5.86 | 3.77
NIRC004 | NIC | 23 | 24 | 77367 |  | EL08725 | SI-XRF | 3.78 | 0.01 | 18.57 | 65.26 | 0.06 | 0.005 | 0.65 | 0.72 | 0.9 | 5.36 | 3.47
RIRC001 | RIT | 0 | 1 | 77263 |  | EL08724 | SI-XRF | 53.22 | 0.35 | 2.45 | 7.38 | 0.09 | 0.01 | 0.07 | 0.54 | 0.29 | 0.46 | 10.76
RIRC001 | RIT | 1 | 2 | 77264 |  | EL08724 | SI-XRF | 48.33 | 0.28 | 5.28 | 13.52 | 0.09 | 0.03 | 0.17 | 0.29 | 0.43 | 1.16 | 9.55
RIRC001 | RIT | 2 | 3 | 77265 |  | EL08724 | SI-XRF | 30.02 | 0.17 | 13.95 | 30.46 | 0.11 | 0.02 | 0.42 | 0.21 | 0.81 | 2.9 | 8.04
RIRC001 | RIT | 3 | 4 | 77266 |  | EL08724 | SI-XRF | 13.61 | 0.05 | 18.23 | 51.35 | 0.07 | 0.02 | 0.59 | 0.01 | 1 | 4.11 | 5.38
RIRC001 | RIT | 4 | 5 | 77267 |  | EL08724 | SI-XRF | 23.88 | 0.14 | 14.71 | 40.22 | 0.05 | 0.02 | 0.46 | 0.01 | 0.82 | 3.19 | 6.85
RIRC001 | RIT | 5 | 6 | 77268 |  | EL08724 | SI-XRF | 44.26 | 0.29 | 6.28 | 18.13 | 0.08 | 0.01 | 0.2 | 0.05 | 0.49 | 1.36 | 9.45
RIRC001 | RIT | 6 | 7 | 77269 |  | EL08724 | SI-XRF | 43.6 | 0.21 | 7.69 | 17.92 | 0.05 | 0.01 | 0.22 | 0.04 | 0.46 | 1.33 | 9.7
RIRC001 | RIT | 7 | 8 | 77270 |  | EL08724 | SI-XRF | 40.42 | 0.17 | 9.51 | 21.23 | 0.04 | 0.01 | 0.26 | 0.06 | 0.54 | 1.62 | 9.32
RIRC001 | RIT | 8 | 9 | 77271 |  | EL08724 | SI-XRF | 23.23 | 0.04 | 13.89 | 38.61 | 0.1 | 0.01 | 0.37 | 1.19 | 0.98 | 2.02 | 8.34
RIRC001 | RIT | 9 | 10 | 77272 |  | EL08724 | SI-XRF | 23.02 | 0.08 | 16.56 | 31.98 | 0.06 | 0.02 | 0.38 | 3.64 | 0.76 | 2.21 | 9.35
RIRC001 | RIT | 10 | 11 | 77273 |  | EL08724 | SI-XRF | 20.79 | 0.11 | 16.93 | 29.59 | 0.08 | 0.01 | 0.36 | 7.34 | 0.74 | 2.19 | 9.64
RIRC001 | RIT | 11 | 12 | 77274 |  | EL08724 | SI-XRF | 24.75 | 0.14 | 17.83 | 30.01 | 0.12 | 0.04 | 0.37 | 1.51 | 0.8 | 2.4 | 9.7
RIRC001 | RIT | 12 | 13 | 77276 |  | EL08724 | SI-XRF | 19.28 | 0.11 | 18.13 | 35.94 | 0.09 | 0.03 | 0.4 | 3.17 | 0.87 | 2.53 | 9.74
RIRC001 | RIT | 13 | 14 | 77277 |  | EL08724 | SI-XRF | 20.28 | 0.14 | 17.71 | 38.54 | 0.1 | 0.04 | 0.45 | 1.01 | 1.03 | 2.98 | 8.24
RIRC001 | RIT | 14 | 15 | 77278 |  | EL08724 | SI-XRF | 21.03 | 0.18 | 17.21 | 33.91 | 0.18 | 0.03 | 0.41 | 3.13 | 1.01 | 2.59 | 9.08
RIRC001 | RIT | 15 | 16 | 77279 |  | EL08724 | SI-XRF | 23.28 | 0.2 | 15 | 31.71 | 0.16 | 0.03 | 0.36 | 4.9 | 0.95 | 2.35 | 9.19
RIRC001 | RIT | 16 | 17 | 77280 |  | EL08724 | SI-XRF | 24.33 | 0.22 | 13.63 | 30.79 | 0.15 | 0.03 | 0.34 | 5.35 | 0.96 | 2.27 | 9.04
RIRC001 | RIT | 17 | 18 | 77281 |  | EL08724 | SI-XRF | 27.87 | 0.18 | 12.78 | 32.44 | 0.09 | 0.02 | 0.37 | 2.18 | 0.8 | 2.67 | 7.64
RIRC001 | RIT | 18 | 19 | 77282 |  | EL08724 | SI-XRF | 27.65 | 0.2 | 12.38 | 30.07 | 0.1 | 0.01 | 0.34 | 3.76 | 0.75 | 2.45 | 8.23
RIRC001 | RIT | 19 | 20 | 77283 |  | EL08724 | SI-XRF | 37.51 | 0.17 | 8.74 | 26.46 | 0.05 | 0.01 | 0.29 | 0.84 | 0.62 | 2.19 | 7.44
RIRC001 | RIT | 20 | 21 | 77284 |  | EL08724 | SI-XRF | 27.22 | 0.14 | 11.75 | 39.19 | 0.05 | 0.01 | 0.43 | 0.25 | 0.85 | 3.37 | 5.48
RIRC001 | RIT | 21 | 22 | 77285 |  | EL08724 | SI-XRF | 32.47 | 0.14 | 10.12 | 32.58 | 0.06 | 0.01 | 0.35 | 0.36 | 0.72 | 2.69 | 6.58