## COLLAR DATA
COMPASS RESOURCES N.L. COLLAR DATA
| HOLE ID | 08BD01
Hole_ID | Hole_Type | Max_Depth | Orig_Grid_ID | Orig_East | Orig_North | Orig_RL | Orig_Survey_Method | Orig_Survey_Date | Orig_Survey_By | NAT_Grid_ID | NAT_East | NAT_North | NAT_RL | Nat_Survey_Method | Nat_Survey_Date | Nat_Survey_By | Planned_Grid_ID | Planned_East | Planned_North | Planned_RL | Parent_Hole_ID | Precollar_Depth | BOCO_Depth | TOFR_Depth | Lease_ID | Prospect | Program | Year | Hole_Status | Date_Started | Date_Completed | Validated | Validated_Date | Validated_By | Responsible_Person | Comments
08BD01 | DDH | 327 | MGA94_52 | 716462.73 | 8562629.689 | 71.098 | DGPS | 2008-01-11 |  | MGA94_52 | 716462.73 | 8562629.689 | 71.098 | DGPS | 2008-01-11 | [7 empty] | 17 | 25.6 |  | Browns Deposit |  | 2008 | complete | 2007-12-14 | 2008-01-18 |  |  |  | M. BARLOW

## META DATA
COMPASS RESOURCES N.L. META DATA
| HOLE ID |  | 08BD01
Hole_ID | mFrom | mTo | Hole_Type | Hole_Diameter | Drilling_Contractor | ContractID | Rig | Date_Started | Date_Completed | Geologist | Company | Hole_Purpose | Casing | Casing_Depth | Casing_Size | Casing_Class | Comments
08BD01 | 0 | 327 | DDH | HQ2 | Underdale |  | Hydrill | 2007-12-14 | 2008-01-18 | A. Barlow | Compass | Resource

## GEOLOGY LOG
COMPASS RESOURCES N.L. GEOLOGY LOG
|  | HOLE ID |  | 08BE01
Hole ID | Drill Type | From | To | Interval | Ox | Unit | Lith1 | %Lith1 | Qual1a | Qual1b | Text1 | Col1 Int | Col1 | Lith2 | %Lith2 | Qual2a | Qual2b | Text2 | Col2_Int | Col2 | Fabric | Major Brittle Strucures | Structure Qualifier | Vein1 Min | Vn Int | %Vein1 | Vein1 style | Vein1 mm max | Vein2 Min | %Vein2 | Vein2 style | Vein2 mm max | Alt1 Min | Alt1 Int | Alt1 style | Alt2 Min | Alt2 Int | Alt2 style | Min1 | Min Sty | M Int | Min2 | Min Sty | M Int | Min3 | Min Sty | M Int | Comments
08BD01 | DDH | 0 | 2.1 | 2.1 | OX | FIL | FIL |  |  |  |  | DRK | RD | [34 empty] | red clay/topsoil/transported material. THIS GEOLOGY LOG ADAPTED FROM PREVIOUS FORMAT BY R. GORDON, 4 JUNE 2008
08BD01 | DDH | 2.1 | 17 | 14.9 | OX | WF | CLAY |  |  |  |  | MED | KH | [34 empty] | Probably weathered AMP
08BD01 | DDH | 17 | 23.6 | 6.6 | POX | WF | AMP |  |  |  | FO | DRK | GRGY | [19 empty] | CAL | M | [13 empty] | Strong oxidation on fracture surfaces.
08BD01 | DDH | 23.6 | 25.6 | 2 | OX | WF | AMP |  |  |  | SH | MED | BR | CLAY | [33 empty] | Strongly oxidised - probably fault zone
08BD01 | DDH | 25.6 | 89.6 | 64 | FR | WF | AMP |  |  |  | FO | DRK | GRGY | [19 empty] | CAL | S |  |  |  |  | PY | DISS | W
08BD01 | DDH | 89.6 | 99.5 | 9.9 | FR | WF | BLSH |  |  |  |  | DRK | GY | [10 empty] | QZ | W | [13 empty] | PY | VEIN | M | GN | VEIN | W |  |  |  | Minor Ga
08BD01 | DDH | 99.5 | 100.2 | 0.7 | FR | WF | BLSH |  |  |  | SH | DRK | GY | [10 empty] | QZ | W | [13 empty] | GN | VEIN | S | PY | VEIN | M |  |  |  | Veins of coarse grained Ga
08BD01 | DDH | 100.2 | 129.4 | 29.2 | FR | WF | BLSH |  |  |  | LAM | DRK | GY | [10 empty] | QZ | W | [13 empty] | PY | VEIN | M | GN | VEIN | W
08BD01 | DDH | 129.4 | 133 | 3.6 | FR | WF | BLSH |  |  |  | SH | DRK | GY | BLSH | [7 empty] | SZ |  | QZ | M | [13 empty] | PY | VEIN | M | [6 empty] | Graphitic shear zone , high angle to LCA
08BD01 | DDH | 133 | 144.8 | 11.8 | FR | WF | BLSH |  |  |  | LAM | DRK | GY | [10 empty] | QZ | W | [13 empty] | PY | VEIN | M | GN | VEIN | W |  |  |  | Schistose BLSH
08BD01 | DDH | 144.8 | 149.6 | 4.8 | FR | WF | BLSH |  |  |  | SH | DRK | GY | [10 empty] | QZ | W | [13 empty] | PY | VEIN | M | [6 empty] | Schistose BLSH with disrupted banding.
08BD01 | DDH | 149.6 | 150.3 | 0.7 | FR | WF | BLSH |  |  |  | SH | DRK | GY | [8 empty] | SZ | GGD | [15 empty] | PY | DISS | W | [6 empty] | Clayey Shear zone
08BD01 | DDH | 150.3 | 164.3 | 14 | FR | WF | BLSH |  |  |  | SH | DRK | GY | [10 empty] | QZ | W | [13 empty] | PY | VEIN | W | GN | VEIN | W |  |  |  | Healed shear textures
08BD01 | DDH | 164.3 | 173.9 | 9.6 | FR | WF | BLSH |  |  |  | LAM | DRK | GY | [10 empty] | QZ | W | [13 empty] | PY | VEIN | W | GN | VEIN | W |  |  |  | Weak shear textures
08BD01 | DDH | 173.9 | 177.3 | 3.4 | FR | WF | BLSH |  |  |  | SH | DRK | GY | [10 empty] | QZ | W | [13 empty] | PY | VEIN | W | GN | VEIN | W
08BD01 | DDH | 177.3 | 177.9 | 0.6 | FR | WF | BLSH |  |  |  |  | DRK | GY | [10 empty] | QZ | W | [7 empty] | SERI | P |  |  |  |  | PY | VEIN | S | [6 empty] | pervasive Sericite altn.
08BD01 | DDH | 177.9 | 180.5 | 2.6 | FR | WF | BLSH |  |  |  | SH | DRK | GY | [10 empty] | QZ | W | [13 empty] | PY | VEIN | W | GN | VEIN | W
08BD01 | DDH | 180.5 | 182.7 | 2.2 | FR | WF | BLSH |  |  |  |  | MED | BR | [10 empty] | QZ | W | [7 empty] | SERI | P |  |  |  |  | PY | VEIN | M | GN | VEIN | W |  |  |  | Strong Sericite altn
08BD01 | DDH | 182.7 | 185.2 | 2.5 | FR | WF | BLSH |  |  |  | SH | DRK | GY | [10 empty] | QZ | W | [13 empty] | PY | VEIN | W | GN | VEIN | W | CCP | VEIN | W
08BD01 | DDH | 185.2 | 188.8 | 3.6 | FR | WF | BLSH |  |  |  |  | MED | BR | [19 empty] | SERI | P |  |  |  |  | PY | VEIN | W | GN | VEIN | W | CCP | VEIN | W
08BD01 | DDH | 188.8 | 192 | 3.2 | FR | WF | BLSH |  |  |  |  | DRK | GY | [10 empty] | QZ | W | [13 empty] | PY | VEIN | W | GN | VEIN | W
08BD01 | DDH | 192 | 194.9 | 2.9 | FR | WF | BLSH |  |  |  | SH | DRK | GYBR | [19 empty] | SERI | M |  |  |  |  | PY | VEIN | M | GN | VEIN | W | CCP | VEIN | W | Healed shear textures, patchy SER altn
08BD01 | DDH | 194.9 | 215.5 | 20.6 | FR | WF | BLSH |  |  |  | SH | DRK | GY | [10 empty] | QZ | W | [13 empty] | PY | VEIN | M | GN | VEIN | W
08BD01 | DDH | 215.5 | 218.6 | 3.1 | FR | WF | BLSH |  |  |  | SH | DRK | GY | SZ | [24 empty] | PY | VEIN | M | GN | VEIN | W | SP | VEIN | W
08BD01 | DDH | 218.6 | 232.1 | 13.5 | FR | WF | BLSH |  |  |  | SH | DRK | GY | [10 empty] | QZ | W | [13 empty] | PY | VEIN | W | GN | VEIN | W
08BD01 | DDH | 232.1 | 241.7 | 9.6 | FR | WF | BLSH |  |  |  | SH | DRK | GY | [10 empty] | QZ | W | [13 empty] | GN | VEIN | M | PY | VEIN | W
08BD01 | DDH | 241.7 | 242.6 | 0.9 | FR | WF | QZVN |  |  |  |  | LT | WH | BLSH | [9 empty] | QZ | S | [13 empty] | GN | VEIN | M | PY | VEIN | M |  |  |  | Massive QZVN with PY and GA
08BD01 | DDH | 242.6 | 248.2 | 5.6 | FR | WF | BLSH |  |  |  |  | DRK | GY | [10 empty] | QZ | W | [13 empty] | GN | VEIN | W | PY | VEIN | W
08BD01 | DDH | 248.2 | 252.2 | 4 | FR | WF | BLSH |  |  |  | SH | DRK | GY | BLSH | [7 empty] | SZ |  | QZ | W | [13 empty] | GN | VEIN | M | PY | VEIN | W
08BD01 | DDH | 252.2 | 270.8 | 18.6 | FR | WF | BLSH |  |  |  |  | DRK | GY | [10 empty] | QZ | W | [13 empty] | PY | VEIN | M
08BD01 | DDH | 270.8 | 271.6 | 0.8 | FR | WF | BLSH |  |  |  | SH | DRK | GY | SZ | [24 empty] | PY | VEIN | W
08BD01 | DDH | 271.6 | 285 | 13.4 | FR | WF | BLSH |  |  |  |  | DRK | GY | [25 empty] | PY | VEIN | M
08BD01 | DDH | 285 | 305.9 | 20.9 | FR | WF | BLSH |  |  |  | SH | DRK | GY | BLSH | [7 empty] | SZ |  | QZ | W | [13 empty] | PY | VEIN | W | [6 empty] | Graphitic shear zone, strongly fractured at 45 to 20 deg to LCA
08BD01 | DDH | 305.9 | 313.3 | 7.4 | FR | WF | BLSH |  |  |  | VEIN | DRK | GY | [10 empty] | QZ | M | [13 empty] | PY | VEIN | M
08BD01 | DDH | 313.3 | 323 | 9.7 | FR | WF | BLSH |  |  |  | LAM | DRK | GY | [10 empty] | QZ | W | [13 empty] | PY | VEIN | M
08BD01 | DDH | 323 | 327 | 4 | FR | WF | BLSH |  |  |  | SH | DRK | GY | BLSH | [7 empty] | SZ |  | QZ | W | [7 empty] | CHL | W |  |  |  |  | PY | VEIN | M | [6 empty] | EOH at 327m

## SAMPLE LOG
COMPASS RESOURCES N.L. SAMPLE LOG
| HOLE ID | 08BD01
Hole_ID | Sample | From | To | Samp Type | Samp Method | Recov. % | Recov. Kg | Wetness | Comment
08BD01 | B3428 | 0 | 1 | 0.5CORE |  |  |  |  | Red clay/ topsoil/ transported material
08BD01 | B3429 | 1 | 2 | 0.5CORE |  |  |  |  | a.a.
08BD01 | B3430 | 2 | 3 | 0.5CORE |  |  |  |  | khaki clay- strongly oxidised
08BD01 | B3431 | 3 | 4 | 0.5CORE |  |  |  |  | a.a.
08BD01 | B3432 | 4 | 5 | 0.5CORE |  |  |  |  | a.a.
08BD01 | B3433 | 5 | 6 | 0.5CORE |  |  |  |  | a.a.
08BD01 | B3434 | 6 | 7 | 0.5CORE |  |  |  |  | a.a.
08BD01 | B3435 | 7 | 8 | 0.5CORE |  |  |  |  | a.a.
08BD01 | B3436 | 8 | 9 | 0.5CORE |  |  |  |  | a.a.
08BD01 | B3437 | 9 | 10 | 0.5CORE |  |  |  |  | a.a.
08BD01 | B3438 | 10 | 11 | 0.5CORE |  |  |  |  | a.a.
08BD01 | B3439 | 11 | 12 | 0.5CORE |  |  |  |  | a.a.
08BD01 | B3440 | 12 | 13 | 0.5CORE |  |  |  |  | a.a.
08BD01 | B3441 | 13 | 14 | 0.5CORE |  |  |  |  | a.a.
08BD01 | B3442 | 14 | 15 | 0.5CORE |  |  |  |  | a.a.
08BD01 | B3443 | 15 | 16 | 0.5CORE |  |  |  |  | a.a.
08BD01 | B3444 | 16 | 17 | 0.5CORE |  |  |  |  | a.a.
08BD01 | B3445 | 17 | 18 | 0.5CORE |  |  |  |  | slightly weathered & oxidised AMPH
08BD01 | B3446 | 18 | 19 | 0.5CORE |  |  |  |  | a.a.
08BD01 | B3447 | 19 | 20 | 0.5CORE |  |  |  |  | a.a.
08BD01 | B3448 | 20 | 21 | 0.5CORE |  |  |  |  | a.a.
08BD01 | B3449 | 21 | 22 | 0.5CORE |  |  |  |  | a.a.
08BD01 | B3450 | 22 | 23 | 0.5CORE |  |  |  |  | a.a.
08BD01 | B3451 | 23 | 24 | 0.5CORE |  |  |  |  | a.a. 23.6m -> FLTZ? Strong ox'n & clay
08BD01 | B3452 | 24 | 25 | 0.5CORE |  |  |  |  | a.a.
08BD01 | B3453 | 25 | 26 | 0.5CORE |  |  |  |  | fresh AMPH- strong calc altn.
08BD01 | B3454 | 26 | 27 | 0.5CORE |  |  |  |  | a.a.
08BD01 | B3455 | 27 | 28 | 0.5CORE |  |  |  |  | a.a.
08BD01 | NS | 28 | 29 | [5 empty] | a.a.
08BD01 | NS | 29 | 30 | [5 empty] | a.a.
08BD01 | NS | 30 | 31 | [5 empty] | a.a.
08BD01 | NS | 31 | 32 | [5 empty] | a.a.
08BD01 | NS | 32 | 33 | [5 empty] | a.a.
08BD01 | NS | 33 | 34 | [5 empty] | a.a.
08BD01 | NS | 34 | 35 | [5 empty] | a.a.
08BD01 | NS | 35 | 36 | [5 empty] | a.a.
08BD01 | NS | 36 | 37 | [5 empty] | a.a.
08BD01 | NS | 37 | 38 | [5 empty] | a.a.
08BD01 | NS | 38 | 39 | [5 empty] | a.a.
08BD01 | NS | 39 | 40 | [5 empty] | a.a.
08BD01 | NS | 40 | 41 | [5 empty] | a.a.
08BD01 | NS | 41 | 42 | [5 empty] | a.a.
08BD01 | NS | 42 | 43 | [5 empty] | a.a.
08BD01 | NS | 43 | 44 | [5 empty] | a.a.
08BD01 | NS | 44 | 45 | [5 empty] | a.a.
08BD01 | NS | 45 | 46 | [5 empty] | a.a.
08BD01 | NS | 46 | 47 | [5 empty] | a.a.
08BD01 | NS | 47 | 48 | [5 empty] | a.a.
08BD01 | NS | 48 | 49 | [5 empty] | a.a.
08BD01 | NS | 49 | 50 | [5 empty] | a.a.
08BD01 | NS | 50 | 51 | [5 empty] | fresh AMPH
08BD01 | NS | 51 | 52 | [5 empty] | a.a.
08BD01 | NS | 52 | 53 | [5 empty] | a.a.
08BD01 | NS | 53 | 54 | [5 empty] | a.a.
08BD01 | NS | 54 | 55 | [5 empty] | a.a.
08BD01 | NS | 55 | 56 | [5 empty] | a.a.
08BD01 | NS | 56 | 57 | [5 empty] | a.a.
08BD01 | NS | 57 | 58 | [5 empty] | a.a.
08BD01 | NS | 58 | 59 | [5 empty] | a.a.
08BD01 | NS | 59 | 60 | [5 empty] | a.a.
08BD01 | NS | 60 | 61 | [5 empty] | a.a.
08BD01 | NS | 61 | 62 | [5 empty] | a.a.
08BD01 | NS | 62 | 63 | [5 empty] | a.a.
08BD01 | NS | 63 | 64 | [5 empty] | a.a.
08BD01 | NS | 64 | 65 | [5 empty] | a.a.
08BD01 | NS | 65 | 66 | [5 empty] | a.a.
08BD01 | NS | 66 | 67 | [5 empty] | a.a.
08BD01 | NS | 67 | 68 | [5 empty] | a.a.
08BD01 | NS | 68 | 69 | [5 empty] | a.a.
08BD01 | NS | 69 | 70 | [5 empty] | a.a.
08BD01 | NS | 70 | 71 | [5 empty] | a.a.
08BD01 | NS | 71 | 72 | [5 empty] | a.a.
08BD01 | NS | 72 | 73 | [5 empty] | a.a.
08BD01 | NS | 73 | 74 | [5 empty] | a.a.
08BD01 | NS | 74 | 75 | [5 empty] | a.a.
08BD01 | NS | 75 | 76 | [5 empty] | a.a.
08BD01 | NS | 76 | 77 | [5 empty] | a.a.
08BD01 | NS | 77 | 78 | [5 empty] | a.a.
08BD01 | NS | 78 | 79 | [5 empty] | a.a.
08BD01 | NS | 79 | 80 | [5 empty] | a.a.
08BD01 | NS | 80 | 81 | [5 empty] | a.a.
08BD01 | NS | 81 | 82 | [5 empty] | a.a.
08BD01 | NS | 82 | 83 | [5 empty] | a.a.
08BD01 | NS | 83 | 84 | [5 empty] | a.a.
08BD01 | NS | 84 | 85 | [5 empty] | a.a.
08BD01 | B3456 | 85 | 86 | 0.5CORE |  |  |  |  | a.a.
08BD01 | B3457 | 86 | 87 | 0.5CORE |  |  |  |  | a.a.
08BD01 | B3458 | 87 | 88 | 0.5CORE |  |  |  |  | a.a.
08BD01 | B3459 | 88 | 89 | 0.5CORE |  |  |  |  | a.a.
08BD01 | B3460 | 89 | 90 | 0.5CORE |  |  |  |  | BLSH & Ga
08BD01 | B3461 | 90 | 91 | 0.5CORE |  |  |  |  | a.a.
08BD01 | B3462 | 91 | 92 | 0.5CORE |  |  |  |  | a.a.
08BD01 | B3463 | 92 | 93 | 0.5CORE |  |  |  |  | a.a.
08BD01 | B3464 | 93 | 94 | 0.5CORE |  |  |  |  | a.a.
08BD01 | B3465 | 94 | 95 | 0.5CORE |  |  |  |  | a.a.
08BD01 | B3466 | 95 | 96 | 0.5CORE |  |  |  |  | a.a.
08BD01 | B3467 | 96 | 97 | 0.5CORE |  |  |  |  | a.a.
08BD01 | B3468 | 97 | 98 | 0.5CORE |  |  |  |  | a.a.
08BD01 | B3469 | 98 | 99 | 0.5CORE |  |  |  |  | a.a.
08BD01 | B3470 | 99 | 100 | 0.5CORE |  |  |  |  | a.a.
08BD01 | B3471 | 100 | 101 | 0.5CORE |  |  |  |  | BLSH & Ga
08BD01 | B3472 | 101 | 102 | 0.5CORE |  |  |  |  | a.a.
08BD01 | B3473 | 102 | 103 | 0.5CORE |  |  |  |  | a.a.
08BD01 | B3474 | 103 | 104 | 0.5CORE |  |  |  |  | a.a.
08BD01 | B3475 | 104 | 105 | 0.5CORE |  |  |  |  | a.a.
08BD01 | B3476 | 105 | 106 | 0.5CORE |  |  |  |  | a.a.
08BD01 | B3477 | 106 | 107 | 0.5CORE |  |  |  |  | a.a.
08BD01 | B3478 | 107 | 108 | 0.5CORE |  |  |  |  | a.a.
08BD01 | B3479 | 108 | 109 | 0.5CORE |  |  |  |  | a.a.
08BD01 | B3480 | 109 | 110 | 0.5CORE |  |  |  |  | a.a.
08BD01 | B3481 | 110 | 111 | 0.5CORE |  |  |  |  | a.a.
08BD01 | B3482 | 111 | 112 | 0.5CORE |  |  |  |  | a.a.
08BD01 | B3483 | 112 | 113 | 0.5CORE |  |  |  |  | a.a.
08BD01 | B3484 | 113 | 114 | 0.5CORE |  |  |  |  | a.a.
08BD01 | B3485 | 114 | 115 | 0.5CORE |  |  |  |  | a.a.
08BD01 | B3486 | 115 | 116 | 0.5CORE |  |  |  |  | a.a.
08BD01 | B3487 | 116 | 117 | 0.5CORE |  |  |  |  | a.a.
08BD01 | B3488 | 117 | 118 | 0.5CORE |  |  |  |  | a.a.
08BD01 | B3489 | 118 | 119 | 0.5CORE |  |  |  |  | a.a.
08BD01 | B3490 | 119 | 120 | 0.5CORE |  |  |  |  | a.a.
08BD01 | B3491 | 120 | 121 | 0.5CORE |  |  |  |  | a.a.
08BD01 | B3492 | 121 | 122 | 0.5CORE |  |  |  |  | a.a.
08BD01 | B3493 | 122 | 123 | 0.5CORE |  |  |  |  | a.a.
08BD01 | B3494 | 123 | 124 | 0.5CORE |  |  |  |  | a.a.
08BD01 | B3495 | 124 | 125 | 0.5CORE |  |  |  |  | a.a.
08BD01 | B3496 | 125 | 126 | 0.5CORE |  |  |  |  | a.a.
08BD01 | B3497 | 126 | 127 | 0.5CORE |  |  |  |  | a.a.
08BD01 | B3498 | 127 | 128 | 0.5CORE |  |  |  |  | a.a.
08BD01 | B3499 | 128 | 129 | 0.5CORE |  |  |  |  | a.a.
08BD01 | B3500 | 129 | 130 | 0.5CORE |  |  |  |  | a.a. SHRZ 129.5- 132.7m
08BD01 | B3501 | 130 | 131 | 0.5CORE |  |  |  |  | a.a.
08BD01 | B3502 | 131 | 132 | 0.5CORE |  |  |  |  | a.a.
08BD01 | B3503 | 132 | 133 | 0.5CORE |  |  |  |  | a.a.
08BD01 | B3504 | 133 | 134 | 0.5CORE |  |  |  |  | BLSH & Ga (minor) Schistose BLSH
08BD01 | B3505 | 134 | 135 | 0.5CORE |  |  |  |  | a.a.
08BD01 | B3506 | 135 | 136 | 0.5CORE |  |  |  |  | a.a.
08BD01 | B3507 | 136 | 137 | 0.5CORE |  |  |  |  | a.a.
08BD01 | B3508 | 137 | 138 | 0.5CORE |  |  |  |  | a.a.
08BD01 | B3509 | 138 | 139 | 0.5CORE |  |  |  |  | a.a.
08BD01 | B3510 | 139 | 140 | 0.5CORE |  |  |  |  | a.a.
08BD01 | B3511 | 140 | 141 | 0.5CORE |  |  |  |  | a.a.
08BD01 | B3512 | 141 | 142 | 0.5CORE |  |  |  |  | a.a.
08BD01 | B3513 | 142 | 143 | 0.5CORE |  |  |  |  | a.a.
08BD01 | B3514 | 143 | 144 | 0.5CORE |  |  |  |  | a.a.
08BD01 | B3515 | 144 | 145 | 0.5CORE |  |  |  |  | Disrupted banding from shearing
08BD01 | B3516 | 145 | 146 | 0.5CORE |  |  |  |  | a.a.
08BD01 | B3517 | 146 | 147 | 0.5CORE |  |  |  |  | a.a.
08BD01 | B3518 | 147 | 148 | 0.5CORE |  |  |  |  | a.a.
08BD01 | B3519 | 148 | 149 | 0.5CORE |  |  |  |  | a.a.
08BD01 | B3520 | 149 | 150 | 0.5CORE |  |  |  |  | SHRZ- mostly healed with clay
08BD01 | B3521 | 150 | 151 | 0.5CORE |  |  |  |  | BLSH with strong healed shear textures & Ga
08BD01 | B3522 | 151 | 152 | 0.5CORE |  |  |  |  | a.a.
08BD01 | B3523 | 152 | 153 | 0.5CORE |  |  |  |  | a.a.
08BD01 | B3524 | 153 | 154 | 0.5CORE |  |  |  |  | a.a.
08BD01 | B3525 | 154 | 155 | 0.5CORE |  |  |  |  | a.a.
08BD01 | B3526 | 155 | 156 | 0.5CORE |  |  |  |  | a.a.
08BD01 | B3527 | 156 | 157 | 0.5CORE |  |  |  |  | a.a.
08BD01 | B3528 | 157 | 158 | 0.5CORE |  |  |  |  | a.a.
08BD01 | B3529 | 158 | 159 | 0.5CORE |  |  |  |  | a.a.
08BD01 | B3530 | 159 | 160 | 0.5CORE |  |  |  |  | a.a.
08BD01 | B3531 | 160 | 161 | 0.5CORE |  |  |  |  | a.a.
08BD01 | B3532 | 161 | 162 | 0.5CORE |  |  |  |  | a.a.
08BD01 | B3533 | 162 | 163 | 0.5CORE |  |  |  |  | a.a.
08BD01 | B3534 | 163 | 164 | 0.5CORE |  |  |  |  | a.a.
08BD01 | B3535 | 164 | 165 | 0.5CORE |  |  |  |  | BLSH & Ga
08BD01 | B3536 | 165 | 166 | 0.5CORE |  |  |  |  | a.a.
08BD01 | B3537 | 166 | 167 | 0.5CORE |  |  |  |  | a.a.
08BD01 | B3538 | 167 | 168 | 0.5CORE |  |  |  |  | a.a.
08BD01 | B3539 | 168 | 169 | 0.5CORE |  |  |  |  | a.a.
08BD01 | B3540 | 169 | 170 | 0.5CORE |  |  |  |  | a.a.
08BD01 | B3541 | 170 | 171 | 0.5CORE |  |  |  |  | a.a.
08BD01 | B3542 | 171 | 172 | 0.5CORE |  |  |  |  | a.a.
08BD01 | B3543 | 172 | 173 | 0.5CORE |  |  |  |  | a.a.
08BD01 | B3544 | 173 | 174 | 0.5CORE |  |  |  |  | a.a.
08BD01 | B3545 | 174 | 175 | 0.5CORE |  |  |  |  | a.a.
08BD01 | B3546 | 175 | 176 | 0.5CORE |  |  |  |  | a.a.
08BD01 | B3547 | 176 | 177 | 0.5CORE |  |  |  |  | a.a.
08BD01 | B3548 | 177 | 178 | 0.5CORE |  |  |  |  | BLSH with strong pervasive SER altn.
08BD01 | B3549 | 178 | 179 | 0.5CORE |  |  |  |  | BLSH & Ga
08BD01 | B3550 | 179 | 180 | 0.5CORE |  |  |  |  | a.a.
08BD01 | B3551 | 180 | 181 | 0.5CORE |  |  |  |  | BLSH with SER altn. & Ga, Cp
08BD01 | B3552 | 181 | 182 | 0.5CORE |  |  |  |  | a.a.
08BD01 | B3553 | 182 | 183 | 0.5CORE |  |  |  |  | a.a.
08BD01 | B3554 | 183 | 184 | 0.5CORE |  |  |  |  | a.a.
08BD01 | B3555 | 184 | 185 | 0.5CORE |  |  |  |  | a.a.
08BD01 | B3556 | 185 | 186 | 0.5CORE |  |  |  |  | a.a.
08BD01 | B3557 | 186 | 187 | 0.5CORE |  |  |  |  | a.a.
08BD01 | B3558 | 187 | 188 | 0.5CORE |  |  |  |  | a.a.
08BD01 | B3559 | 188 | 189 | 0.5CORE |  |  |  |  | a.a.
08BD01 | B3560 | 189 | 190 | 0.5CORE |  |  |  |  | BLSH & Ga, Cp
08BD01 | B3561 | 190 | 191 | 0.5CORE |  |  |  |  | a.a.
08BD01 | B3562 | 191 | 192 | 0.5CORE |  |  |  |  | a.a.
08BD01 | B3563 | 192 | 193 | 0.5CORE |  |  |  |  | BLSH with Sp, Ga, Cp & SER altn
08BD01 | B3564 | 193 | 194 | 0.5CORE |  |  |  |  | a.a.
08BD01 | B3565 | 194 | 195 | 0.5CORE |  |  |  |  | a.a.
08BD01 | B3566 | 195 | 196 | 0.5CORE |  |  |  |  | BLSH & Ga, Cp
08BD01 | B3567 | 196 | 197 | 0.5CORE |  |  |  |  | a.a.
08BD01 | B3568 | 197 | 198 | 0.5CORE |  |  |  |  | BLSH & Ga
08BD01 | B3569 | 198 | 199 | 0.5CORE |  |  |  |  | a.a.
08BD01 | B3570 | 199 | 200 | 0.5CORE |  |  |  |  | a.a.
08BD01 | B3571 | 200 | 201 | 0.5CORE |  |  |  |  | BLSH & Ga
08BD01 | B3572 | 201 | 202 | 0.5CORE |  |  |  |  | a.a.
08BD01 | B3573 | 202 | 203 | 0.5CORE |  |  |  |  | a.a.
08BD01 | B3574 | 203 | 204 | 0.5CORE |  |  |  |  | a.a.
08BD01 | B3575 | 204 | 205 | 0.5CORE |  |  |  |  | a.a.
08BD01 | B3576 | 205 | 206 | 0.5CORE |  |  |  |  | a.a.
08BD01 | B3577 | 206 | 207 | 0.5CORE |  |  |  |  | a.a.
08BD01 | B3578 | 207 | 208 | 0.5CORE |  |  |  |  | a.a.
08BD01 | B3579 | 208 | 209 | 0.5CORE |  |  |  |  | a.a.
08BD01 | B3580 | 209 | 210 | 0.5CORE |  |  |  |  | a.a.
08BD01 | B3581 | 210 | 211 | 0.5CORE |  |  |  |  | a.a.
08BD01 | B3582 | 211 | 212 | 0.5CORE |  |  |  |  | a.a.
08BD01 | B3583 | 212 | 213 | 0.5CORE |  |  |  |  | a.a.
08BD01 | B3584 | 213 | 214 | 0.5CORE |  |  |  |  | a.a.
08BD01 | B3585 | 214 | 215 | 0.5CORE |  |  |  |  | a.a.
08BD01 | B3586 | 215 | 216 | 0.5CORE |  |  |  |  | Sheared BLSH & Ga
08BD01 | B3587 | 216 | 217 | 0.5CORE |  |  |  |  | a.a.
08BD01 | B3588 | 217 | 218 | 0.5CORE |  |  |  |  | a.a.
08BD01 | B3589 | 218 | 219 | 0.5CORE |  |  |  |  | a.a.
08BD01 | B3590 | 219 | 220 | 0.5CORE |  |  |  |  | BLSH & Ga
08BD01 | B3591 | 220 | 221 | 0.5CORE |  |  |  |  | a.a.
08BD01 | B3592 | 221 | 222 | 0.5CORE |  |  |  |  | a.a.
08BD01 | B3593 | 222 | 223 | 0.5CORE |  |  |  |  | a.a.
08BD01 | B3594 | 223 | 224 | 0.5CORE |  |  |  |  | a.a.
08BD01 | B3595 | 224 | 225 | 0.5CORE |  |  |  |  | a.a.
08BD01 | B3596 | 225 | 226 | 0.5CORE |  |  |  |  | a.a.
08BD01 | B3597 | 226 | 227 | 0.5CORE |  |  |  |  | a.a.
08BD01 | B3598 | 227 | 228 | 0.5CORE |  |  |  |  | a.a.
08BD01 | B3599 | 228 | 229 | 0.5CORE |  |  |  |  | a.a.
08BD01 | B3600 | 229 | 230 | 0.5CORE |  |  |  |  | a.a.
08BD01 | B3601 | 230 | 231 | 0.5CORE |  |  |  |  | a.a.
08BD01 | B3602 | 231 | 232 | 0.5CORE |  |  |  |  | a.a.
08BD01 | B3603 | 232 | 233 | 0.5CORE |  |  |  |  | a.a.
08BD01 | B3604 | 233 | 234 | 0.5CORE |  |  |  |  | a.a.
08BD01 | B3605 | 234 | 235 | 0.5CORE |  |  |  |  | a.a.
08BD01 | B3606 | 235 | 236 | 0.5CORE |  |  |  |  | a.a.
08BD01 | B3607 | 236 | 237 | 0.5CORE |  |  |  |  | a.a.
08BD01 | B3608 | 237 | 238 | 0.5CORE |  |  |  |  | a.a.
08BD01 | B3609 | 238 | 239 | 0.5CORE |  |  |  |  | a.a.
08BD01 | B3610 | 239 | 240 | 0.5CORE |  |  |  |  | a.a.
08BD01 | B3611 | 240 | 241 | 0.5CORE |  |  |  |  | a.a.
08BD01 | B3612 | 241 | 242 | 0.5CORE |  |  |  |  | a.a.
08BD01 | B3613 | 242 | 243 | 0.5CORE |  |  |  |  | QZVN from 241.7- 242.6m
08BD01 | B3614 | 243 | 244 | 0.5CORE |  |  |  |  | BLSH & Ga
08BD01 | B3615 | 244 | 245 | 0.5CORE |  |  |  |  | a.a.
08BD01 | B3616 | 245 | 246 | 0.5CORE |  |  |  |  | a.a.
08BD01 | B3617 | 246 | 247 | 0.5CORE |  |  |  |  | a.a.
08BD01 | B3618 | 247 | 248 | 0.5CORE |  |  |  |  | a.a.
08BD01 | B3619 | 248 | 249 | 0.5CORE |  |  |  |  | BLSH SHRZ
08BD01 | B3620 | 249 | 250 | 0.5CORE |  |  |  |  | a.a.
08BD01 | B3621 | 250 | 251 | 0.5CORE |  |  |  |  | BLSH SHRZ
08BD01 | B3622 | 251 | 252 | 0.5CORE |  |  |  |  | a.a.
08BD01 | B3623 | 252 | 253 | 0.5CORE |  |  |  |  | pyritic BLSH- No Ga?
08BD01 | B3624 | 253 | 254 | 0.5CORE |  |  |  |  | a.a.
08BD01 | B3625 | 254 | 255 | 0.5CORE |  |  |  |  | a.a.
08BD01 | B3626 | 255 | 256 | 0.5CORE |  |  |  |  | a.a.
08BD01 | B3627 | 256 | 257 | 0.5CORE |  |  |  |  | a.a.
08BD01 | B3628 | 257 | 258 | 0.5CORE |  |  |  |  | a.a.
08BD01 | B3629 | 258 | 259 | 0.5CORE |  |  |  |  | a.a.
08BD01 | B3630 | 259 | 260 | 0.5CORE |  |  |  |  | a.a.
08BD01 | B3631 | 260 | 261 | 0.5CORE |  |  |  |  | a.a.
08BD01 | B3632 | 261 | 262 | 0.5CORE |  |  |  |  | a.a.
08BD01 | B3633 | 262 | 263 | 0.5CORE |  |  |  |  | a.a.
08BD01 | B3634 | 263 | 264 | 0.5CORE |  |  |  |  | a.a.
08BD01 | B3635 | 264 | 265 | 0.5CORE |  |  |  |  | a.a.
08BD01 | B3636 | 265 | 266 | 0.5CORE |  |  |  |  | a.a.
08BD01 | B3637 | 266 | 267 | 0.5CORE |  |  |  |  | a.a.
08BD01 | B3638 | 267 | 268 | 0.5CORE |  |  |  |  | a.a.
08BD01 | B3639 | 268 | 269 | 0.5CORE |  |  |  |  | a.a.
08BD01 | B3640 | 269 | 270 | 0.5CORE |  |  |  |  | a.a.
08BD01 | B3641 | 270 | 271 | 0.5CORE |  |  |  |  | SHRZ
08BD01 | B3642 | 271 | 272 | 0.5CORE |  |  |  |  | BLSH -no Ga
08BD01 | B3643 | 272 | 273 | 0.5CORE |  |  |  |  | a.a.
08BD01 | B3644 | 273 | 274 | 0.5CORE |  |  |  |  | a.a.
08BD01 | B3645 | 274 | 275 | 0.5CORE |  |  |  |  | a.a.
08BD01 | B3646 | 275 | 276 | 0.5CORE |  |  |  |  | a.a.
08BD01 | B3647 | 276 | 277 | 0.5CORE |  |  |  |  | a.a.
08BD01 | B3648 | 277 | 278 | 0.5CORE |  |  |  |  | a.a.
08BD01 | B3649 | 278 | 279 | 0.5CORE |  |  |  |  | a.a.
08BD01 | B3650 | 279 | 280 | 0.5CORE |  |  |  |  | a.a.
08BD01 | B3651 | 280 | 281 | 0.5CORE |  |  |  |  | a.a.
08BD01 | B3652 | 281 | 282 | 0.5CORE |  |  |  |  | a.a.
08BD01 | B3653 | 282 | 283 | 0.5CORE |  |  |  |  | a.a.
08BD01 | B3654 | 283 | 284 | 0.5CORE |  |  |  |  | a.a.
08BD01 | B3655 | 284 | 285 | 0.5CORE |  |  |  |  | a.a.
08BD01 | B3656 | 285 | 286 | 0.5CORE |  |  |  |  | Graphitic SHRZ
08BD01 | B3657 | 286 | 287 | 0.5CORE |  |  |  |  | a.a.
08BD01 | B3658 | 287 | 288 | 0.5CORE |  |  |  |  | a.a.
08BD01 | B3659 | 288 | 289 | 0.5CORE |  |  |  |  | a.a.
08BD01 | B3660 | 289 | 290 | 0.5CORE |  |  |  |  | a.a.
08BD01 | B3661 | 290 | 291 | 0.5CORE |  |  |  |  | a.a.
08BD01 | B3662 | 291 | 292 | 0.5CORE |  |  |  |  | a.a.
08BD01 | B3663 | 292 | 293 | 0.5CORE |  |  |  |  | a.a.
08BD01 | B3664 | 293 | 294 | 0.5CORE |  |  |  |  | a.a.
08BD01 | B3665 | 294 | 295 | 0.5CORE |  |  |  |  | a.a.
08BD01 | B3666 | 295 | 296 | 0.5CORE |  |  |  |  | a.a.
08BD01 | B3667 | 296 | 297 | 0.5CORE |  |  |  |  | a.a.
08BD01 | B3668 | 297 | 298 | 0.5CORE |  |  |  |  | a.a.
08BD01 | B3669 | 298 | 299 | 0.5CORE |  |  |  |  | a.a.
08BD01 | B3670 | 299 | 300 | 0.5CORE |  |  |  |  | a.a.
08BD01 | B3671 | 300 | 301 | 0.5CORE |  |  |  |  | a.a.
08BD01 | B3672 | 301 | 302 | 0.5CORE |  |  |  |  | a.a.
08BD01 | B3673 | 302 | 303 | 0.5CORE |  |  |  |  | a.a.
08BD01 | B3674 | 303 | 304 | 0.5CORE |  |  |  |  | a.a.
08BD01 | B3675 | 304 | 305 | 0.5CORE |  |  |  |  | a.a.
08BD01 | B3676 | 305 | 306 | 0.5CORE |  |  |  |  | a.a.
08BD01 | B3677 | 306 | 307 | 0.5CORE |  |  |  |  | Pyritic BLSH
08BD01 | B3678 | 307 | 308 | 0.5CORE |  |  |  |  | a.a.
08BD01 | B3679 | 308 | 309 | 0.5CORE |  |  |  |  | a.a.
08BD01 | B3680 | 309 | 310 | 0.5CORE |  |  |  |  | a.a.
08BD01 | B3681 | 310 | 311 | 0.5CORE |  |  |  |  | a.a.
08BD01 | B3682 | 311 | 312 | 0.5CORE |  |  |  |  | a.a.
08BD01 | B3683 | 312 | 313 | 0.5CORE |  |  |  |  | a.a.
08BD01 | B3684 | 313 | 314 | 0.5CORE |  |  |  |  | a.a.
08BD01 | B3685 | 314 | 315 | 0.5CORE |  |  |  |  | a.a.
08BD01 | B3686 | 315 | 316 | 0.5CORE |  |  |  |  | a.a.
08BD01 | B3687 | 316 | 317 | 0.5CORE |  |  |  |  | a.a.
08BD01 | B3688 | 317 | 318 | 0.5CORE |  |  |  |  | a.a.
08BD01 | B3689 | 318 | 319 | 0.5CORE |  |  |  |  | a.a.
08BD01 | B3690 | 319 | 320 | 0.5CORE |  |  |  |  | a.a.
08BD01 | B3691 | 320 | 321 | 0.5CORE |  |  |  |  | a.a.
08BD01 | B3692 | 321 | 322 | 0.5CORE |  |  |  |  | a.a.
08BD01 | B3693 | 322 | 323 | 0.5CORE |  |  |  |  | a.a.
08BD01 | B3694 | 323 | 324 | 0.5CORE |  |  |  |  | SHRZ in chloritic BLSH
08BD01 | B3695 | 324 | 325 | 0.5CORE |  |  |  |  | a.a.
08BD01 | B3696 | 325 | 326 | 0.5CORE |  |  |  |  | a.a.
08BD01 | B3697 | 326 | 327 | 0.5CORE |  |  |  |  | EOH at 327m
| B3698 |  |  | STD |  |  |  |  | Assume standard A, not documented by sampler

## CORE RECOVERY & RQD LOG
COMPASS RESOURCES N.L. CORE RECOVERY & RQD LOG
| HOLE ID | 08BD01
Hole_ID | mFrom | mTo | Interval_Length | Recovery_m | Recovery_Pct | RQD_m | RQD_Pct | Core_Diameter | Core_Orientated | Date_Logged | Logged_By | Comments
08BD01 | 0 | 1 | 1 |  | 90 |  | 0 | HQ3 | NO |  |  | Recovery and RQD logged on metre intervals, NOT by drillers core blocks.
08BD01 | 1 | 2 | 1 |  | 90 |  | 0 | HQ3 | NO
08BD01 | 2 | 3 | 1 |  | 100 |  | 0 | HQ3 | NO
08BD01 | 3 | 4 | 1 |  | 100 |  | 0 | HQ3 | NO
08BD01 | 4 | 5 | 1 |  | 100 |  | 0 | HQ3 | NO
08BD01 | 5 | 6 | 1 |  | 90 |  | 0 | HQ3 | NO
08BD01 | 6 | 7 | 1 |  | 100 |  | 0 | HQ3 | NO
08BD01 | 7 | 8 | 1 |  | 100 |  | 0 | HQ3 | NO
08BD01 | 8 | 9 | 1 |  | 100 |  | 0 | HQ3 | NO
08BD01 | 9 | 10 | 1 |  | 100 |  | 0 | HQ3 | NO
08BD01 | 10 | 11 | 1 |  | 100 |  | 0 | HQ3 | NO
08BD01 | 11 | 12 | 1 |  | 80 |  | 0 | HQ3 | NO
08BD01 | 12 | 13 | 1 |  | 100 |  | 0 | HQ3 | NO
08BD01 | 13 | 14 | 1 |  | 100 |  | 0 | HQ3 | NO
08BD01 | 14 | 15 | 1 |  | 100 |  | 0 | HQ3 | NO
08BD01 | 15 | 16 | 1 |  | 40 |  | 0 | HQ3 | NO
08BD01 | 16 | 17 | 1 |  | 100 |  | 0 | HQ3 | NO
08BD01 | 17 | 18 | 1 |  | 100 |  | 20 | HQ3 | NO
08BD01 | 18 | 19 | 1 |  | 100 |  | 90 | HQ3 | NO
08BD01 | 19 | 20 | 1 |  | 100 |  | 80 | HQ3 | NO
08BD01 | 20 | 21 | 1 |  | 100 |  | 80 | HQ3 | NO
08BD01 | 21 | 22 | 1 |  | 100 |  | 70 | HQ3 | NO
08BD01 | 22 | 23 | 1 |  | 100 |  | 70 | HQ3 | NO
08BD01 | 23 | 24 | 1 |  | 100 |  | 60 | HQ3 | NO
08BD01 | 24 | 25 | 1 |  | 100 |  | 20 | HQ3 | NO
08BD01 | 25 | 26 | 1 |  | 70 |  | 90 | HQ3 | NO
08BD01 | 26 | 27 | 1 |  | 100 |  | 100 | HQ3 | NO
08BD01 | 27 | 28 | 1 |  | 100 |  | 90 | HQ3 | NO
08BD01 | 28 | 29 | 1 |  | 100 |  | 100 | HQ3 | NO
08BD01 | 29 | 30 | 1 |  | 100 |  | 100 | HQ3 | NO
08BD01 | 30 | 31 | 1 |  | 100 |  | 100 | HQ3 | NO
08BD01 | 31 | 32 | 1 |  | 100 |  | 100 | HQ3 | NO
08BD01 | 32 | 33 | 1 |  | 100 |  | 100 | HQ3 | NO
08BD01 | 33 | 34 | 1 |  | 100 |  | 100 | HQ3 | NO
08BD01 | 34 | 35 | 1 |  | 100 |  | 100 | HQ3 | NO
08BD01 | 35 | 36 | 1 |  | 100 |  | 100 | HQ3 | NO
08BD01 | 36 | 37 | 1 |  | 100 |  | 100 | HQ3 | NO
08BD01 | 37 | 38 | 1 |  | 100 |  | 100 | HQ3 | NO
08BD01 | 38 | 39 | 1 |  | 100 |  | 100 | HQ3 | NO
08BD01 | 39 | 40 | 1 |  | 100 |  | 100 | HQ3 | NO
08BD01 | 40 | 41 | 1 |  | 100 |  | 100 | HQ3 | NO
08BD01 | 41 | 42 | 1 |  | 100 |  | 100 | HQ3 | NO
08BD01 | 42 | 43 | 1 |  | 100 |  | 100 | HQ3 | NO
08BD01 | 43 | 44 | 1 |  | 100 |  | 100 | HQ3 | NO
08BD01 | 44 | 45 | 1 |  | 100 |  | 100 | HQ3 | NO
08BD01 | 45 | 46 | 1 |  | 100 |  | 100 | HQ3 | NO
08BD01 | 46 | 47 | 1 |  | 100 |  | 90 | HQ3 | NO
08BD01 | 47 | 48 | 1 |  | 100 |  | 100 | HQ3 | NO
08BD01 | 48 | 49 | 1 |  | 100 |  | 100 | HQ3 | NO
08BD01 | 49 | 50 | 1 |  | 100 |  | 100 | HQ3 | NO
08BD01 | 50 | 51 | 1 |  | 100 |  | 100 | HQ3 | NO
08BD01 | 51 | 52 | 1 |  | 100 |  | 100 | HQ3 | NO
08BD01 | 52 | 53 | 1 |  | 100 |  | 100 | HQ3 | NO
08BD01 | 53 | 54 | 1 |  | 100 |  | 100 | HQ3 | NO
08BD01 | 54 | 55 | 1 |  | 100 |  | 100 | HQ3 | NO
08BD01 | 55 | 56 | 1 |  | 100 |  | 100 | HQ3 | NO
08BD01 | 56 | 57 | 1 |  | 100 |  | 100 | HQ3 | NO
08BD01 | 57 | 58 | 1 |  | 100 |  | 100 | HQ3 | NO
08BD01 | 58 | 59 | 1 |  | 100 |  | 100 | HQ3 | NO
08BD01 | 59 | 60 | 1 |  | 100 |  | 100 | HQ3 | NO
08BD01 | 60 | 61 | 1 |  | 100 |  | 100 | HQ3 | NO
08BD01 | 61 | 62 | 1 |  | 100 |  | 100 | HQ3 | NO
08BD01 | 62 | 63 | 1 |  | 100 |  | 100 | HQ3 | NO
08BD01 | 63 | 64 | 1 |  | 100 |  | 100 | HQ3 | NO
08BD01 | 64 | 65 | 1 |  | 100 |  | 100 | HQ3 | NO
08BD01 | 65 | 66 | 1 |  | 100 |  | 100 | HQ3 | NO
08BD01 | 66 | 67 | 1 |  | 100 |  | 100 | HQ3 | NO
08BD01 | 67 | 68 | 1 |  | 100 |  | 100 | HQ3 | NO
08BD01 | 68 | 69 | 1 |  | 100 |  | 100 | HQ3 | NO
08BD01 | 69 | 70 | 1 |  | 100 |  | 100 | HQ3 | NO
08BD01 | 70 | 71 | 1 |  | 100 |  | 100 | HQ3 | NO
08BD01 | 71 | 72 | 1 |  | 100 |  | 100 | HQ3 | NO
08BD01 | 72 | 73 | 1 |  | 100 |  | 100 | HQ3 | NO
08BD01 | 73 | 74 | 1 |  | 100 |  | 100 | HQ3 | NO
08BD01 | 74 | 75 | 1 |  | 100 |  | 100 | HQ3 | NO
08BD01 | 75 | 76 | 1 |  | 100 |  | 100 | HQ3 | NO
08BD01 | 76 | 77 | 1 |  | 100 |  | 100 | HQ3 | NO
08BD01 | 77 | 78 | 1 |  | 100 |  | 100 | HQ3 | NO
08BD01 | 78 | 79 | 1 |  | 100 |  | 100 | HQ3 | NO
08BD01 | 79 | 80 | 1 |  | 100 |  | 100 | HQ3 | NO
08BD01 | 80 | 81 | 1 |  | 100 |  | 100 | HQ3 | NO
08BD01 | 81 | 82 | 1 |  | 100 |  | 100 | HQ3 | NO
08BD01 | 82 | 83 | 1 |  | 100 |  | 100 | HQ3 | NO
08BD01 | 83 | 84 | 1 |  | 100 |  | 100 | HQ3 | NO
08BD01 | 84 | 85 | 1 |  | 100 |  | 100 | HQ3 | NO
08BD01 | 85 | 86 | 1 |  | 100 |  | 100 | HQ3 | NO
08BD01 | 86 | 87 | 1 |  | 100 |  | 100 | HQ3 | NO
08BD01 | 87 | 88 | 1 |  | 100 |  | 100 | HQ3 | NO
08BD01 | 88 | 89 | 1 |  | 100 |  | 100 | HQ3 | NO
08BD01 | 89 | 90 | 1 |  | 100 |  | 100 | HQ3 | NO
08BD01 | 90 | 91 | 1 |  | 100 |  | 90 | HQ3 | NO
08BD01 | 91 | 92 | 1 |  | 100 |  | 100 | HQ3 | NO
08BD01 | 92 | 93 | 1 |  | 100 |  | 100 | HQ3 | NO
08BD01 | 93 | 94 | 1 |  | 100 |  | 100 | HQ3 | NO
08BD01 | 94 | 95 | 1 |  | 100 |  | 100 | HQ3 | NO
08BD01 | 95 | 96 | 1 |  | 100 |  | 90 | HQ3 | NO
08BD01 | 96 | 97 | 1 |  | 100 |  | 100 | HQ3 | NO
08BD01 | 97 | 98 | 1 |  | 100 |  | 100 | HQ3 | NO
08BD01 | 98 | 99 | 1 |  | 100 |  | 100 | HQ3 | NO
08BD01 | 99 | 100 | 1 |  | 100 |  | 100 | HQ3 | NO
08BD01 | 100 | 101 | 1 |  | 100 |  | 100 | HQ3 | NO
08BD01 | 101 | 102 | 1 |  | 100 |  | 60 | HQ3 | NO
08BD01 | 102 | 103 | 1 |  | 100 |  | 90 | HQ3 | NO
08BD01 | 103 | 104 | 1 |  | 100 |  | 100 | HQ3 | NO
08BD01 | 104 | 105 | 1 |  | 100 |  | 100 | HQ3 | NO
08BD01 | 105 | 106 | 1 |  | 100 |  | 100 | HQ3 | NO
08BD01 | 106 | 107 | 1 |  | 100 |  | 100 | HQ3 | NO
08BD01 | 107 | 108 | 1 |  | 100 |  | 100 | HQ3 | NO
08BD01 | 108 | 109 | 1 |  | 100 |  | 100 | HQ3 | NO
08BD01 | 109 | 110 | 1 |  | 100 |  | 100 | HQ3 | NO
08BD01 | 110 | 111 | 1 |  | 100 |  | 100 | HQ3 | NO
08BD01 | 111 | 112 | 1 |  | 100 |  | 70 | HQ3 | NO
08BD01 | 112 | 113 | 1 |  | 100 |  | 70 | HQ3 | NO
08BD01 | 113 | 114 | 1 |  | 100 |  | 90 | HQ3 | NO
08BD01 | 114 | 115 | 1 |  | 100 |  | 90 | HQ3 | NO
08BD01 | 115 | 116 | 1 |  | 100 |  | 100 | HQ3 | NO
08BD01 | 116 | 117 | 1 |  | 100 |  | 90 | HQ3 | NO
08BD01 | 117 | 118 | 1 |  | 100 |  | 90 | HQ3 | NO
08BD01 | 118 | 119 | 1 |  | 100 |  | 80 | HQ3 | NO
08BD01 | 119 | 120 | 1 |  | 100 |  | 100 | HQ3 | NO
08BD01 | 120 | 121 | 1 |  | 100 |  | 100 | HQ3 | NO
08BD01 | 121 | 122 | 1 |  | 100 |  | 80 | HQ3 | NO
08BD01 | 122 | 123 | 1 |  | 100 |  | 80 | HQ3 | NO
08BD01 | 123 | 124 | 1 |  | 100 |  | 100 | HQ3 | NO
08BD01 | 124 | 125 | 1 |  | 100 |  | 100 | HQ3 | NO
08BD01 | 125 | 126 | 1 |  | 100 |  | 100 | HQ3 | NO
08BD01 | 126 | 127 | 1 |  | 100 |  | 100 | HQ3 | NO
08BD01 | 127 | 128 | 1 |  | 100 |  | 90 | HQ3 | NO
08BD01 | 128 | 129 | 1 |  | 100 |  | 50 | HQ3 | NO
08BD01 | 129 | 130 | 1 |  | 100 |  | 40 | HQ3 | NO
08BD01 | 130 | 131 | 1 |  | 100 |  | 20 | HQ3 | NO
08BD01 | 131 | 132 | 1 |  | 100 |  | 20 | HQ3 | NO
08BD01 | 132 | 133 | 1 |  | 100 |  | 10 | HQ3 | NO
08BD01 | 133 | 134 | 1 |  | 100 |  | 40 | HQ3 | NO
08BD01 | 134 | 135 | 1 |  | 100 |  | 30 | HQ3 | NO
08BD01 | 135 | 136 | 1 |  | 100 |  | 90 | HQ3 | NO
08BD01 | 136 | 137 | 1 |  | 100 |  | 90 | HQ3 | NO
08BD01 | 137 | 138 | 1 |  | 100 |  | 100 | HQ3 | NO
08BD01 | 138 | 139 | 1 |  | 100 |  | 100 | HQ3 | NO
08BD01 | 139 | 140 | 1 |  | 100 |  | 80 | HQ3 | NO
08BD01 | 140 | 141 | 1 |  | 100 |  | 95 | HQ3 | NO
08BD01 | 141 | 142 | 1 |  | 100 |  | 100 | HQ3 | NO
08BD01 | 142 | 143 | 1 |  | 100 |  | 100 | HQ3 | NO
08BD01 | 143 | 144 | 1 |  | 100 |  | 100 | HQ3 | NO
08BD01 | 144 | 145 | 1 |  | 100 |  | 80 | HQ3 | NO
08BD01 | 145 | 146 | 1 |  | 100 |  | 80 | HQ3 | NO
08BD01 | 146 | 147 | 1 |  | 100 |  | 90 | HQ3 | NO
08BD01 | 147 | 148 | 1 |  | 100 |  | 100 | HQ3 | NO
08BD01 | 148 | 149 | 1 |  | 100 |  | 100 | HQ3 | NO
08BD01 | 149 | 150 | 1 |  | 100 |  | 80 | HQ3 | NO
08BD01 | 150 | 151 | 1 |  | 100 |  | 100 | HQ3 | NO
08BD01 | 151 | 152 | 1 |  | 100 |  | 90 | HQ3 | NO
08BD01 | 152 | 153 | 1 |  | 100 |  | 100 | HQ3 | NO
08BD01 | 153 | 154 | 1 |  | 100 |  | 100 | HQ3 | NO
08BD01 | 154 | 155 | 1 |  | 100 |  | 100 | HQ3 | NO
08BD01 | 155 | 156 | 1 |  | 100 |  | 100 | HQ3 | NO
08BD01 | 156 | 157 | 1 |  | 100 |  | 90 | HQ3 | NO
08BD01 | 157 | 158 | 1 |  | 100 |  | 90 | HQ3 | NO
08BD01 | 158 | 159 | 1 |  | 100 |  | 90 | HQ3 | NO
08BD01 | 159 | 160 | 1 |  | 100 |  | 90 | HQ3 | NO
08BD01 | 160 | 161 | 1 |  | 100 |  | 80 | HQ3 | NO
08BD01 | 161 | 162 | 1 |  | 100 |  | 90 | HQ3 | NO
08BD01 | 162 | 163 | 1 |  | 100 |  | 100 | HQ3 | NO
08BD01 | 163 | 164 | 1 |  | 100 |  | 100 | HQ3 | NO
08BD01 | 164 | 165 | 1 |  | 100 |  | 90 | HQ3 | NO
08BD01 | 165 | 166 | 1 |  | 100 |  | 100 | HQ3 | NO
08BD01 | 166 | 167 | 1 |  | 100 |  | 100 | HQ3 | NO
08BD01 | 167 | 168 | 1 |  | 100 |  | 100 | HQ3 | NO
08BD01 | 168 | 169 | 1 |  | 100 |  | 100 | HQ3 | NO
08BD01 | 169 | 170 | 1 |  | 100 |  | 100 | HQ3 | NO
08BD01 | 170 | 171 | 1 |  | 100 |  | 100 | HQ3 | NO
08BD01 | 171 | 172 | 1 |  | 100 |  | 100 | HQ3 | NO
08BD01 | 172 | 173 | 1 |  | 100 |  | 95 | HQ3 | NO
08BD01 | 173 | 174 | 1 |  | 100 |  | 90 | HQ3 | NO
08BD01 | 174 | 175 | 1 |  | 100 |  | 90 | HQ3 | NO
08BD01 | 175 | 176 | 1 |  | 100 |  | 80 | HQ3 | NO
08BD01 | 176 | 177 | 1 |  | 100 |  | 100 | HQ3 | NO
08BD01 | 177 | 178 | 1 |  | 100 |  | 90 | HQ3 | NO
08BD01 | 178 | 179 | 1 |  | 100 |  | 100 | HQ3 | NO
08BD01 | 179 | 180 | 1 |  | 100 |  | 90 | HQ3 | NO
08BD01 | 180 | 181 | 1 |  | 100 |  | 95 | HQ3 | NO
08BD01 | 181 | 182 | 1 |  | 100 |  | 100 | HQ3 | NO
08BD01 | 182 | 183 | 1 |  | 100 |  | 90 | HQ3 | NO
08BD01 | 183 | 184 | 1 |  | 100 |  | 90 | HQ3 | NO
08BD01 | 184 | 185 | 1 |  | 100 |  | 100 | HQ3 | NO
08BD01 | 185 | 186 | 1 |  | 100 |  | 100 | HQ3 | NO
08BD01 | 186 | 187 | 1 |  | 100 |  | 100 | HQ3 | NO
08BD01 | 187 | 188 | 1 |  | 100 |  | 100 | HQ3 | NO
08BD01 | 188 | 189 | 1 |  | 100 |  | 100 | HQ3 | NO
08BD01 | 189 | 190 | 1 |  | 100 |  | 100 | HQ3 | NO
08BD01 | 190 | 191 | 1 |  | 100 |  | 90 | HQ3 | NO
08BD01 | 191 | 192 | 1 |  | 100 |  | 100 | HQ3 | NO
08BD01 | 192 | 193 | 1 |  | 100 |  | 100 | HQ3 | NO
08BD01 | 193 | 194 | 1 |  | 100 |  | 100 | HQ3 | NO
08BD01 | 194 | 195 | 1 |  | 100 |  | 100 | HQ3 | NO
08BD01 | 195 | 196 | 1 |  | 100 |  | 100 | HQ3 | NO
08BD01 | 196 | 197 | 1 |  | 100 |  | 90 | HQ3 | NO
08BD01 | 197 | 198 | 1 |  | 100 |  | 100 | HQ3 | NO
08BD01 | 198 | 199 | 1 |  | 100 |  | 100 | HQ3 | NO
08BD01 | 199 | 200 | 1 |  | 100 |  | 90 | HQ3 | NO
08BD01 | 200 | 201 | 1 |  | 100 |  | 100 | HQ3 | NO
08BD01 | 201 | 202 | 1 |  | 100 |  | 80 | HQ3 | NO
08BD01 | 202 | 203 | 1 |  | 100 |  | 100 | HQ3 | NO
08BD01 | 203 | 204 | 1 |  | 100 |  | 80 | HQ3 | NO
08BD01 | 204 | 205 | 1 |  | 100 |  | 100 | HQ3 | NO
08BD01 | 205 | 206 | 1 |  | 100 |  | 100 | HQ3 | NO
08BD01 | 206 | 207 | 1 |  | 100 |  | 100 | HQ3 | NO
08BD01 | 207 | 208 | 1 |  | 100 |  | 100 | HQ3 | NO
08BD01 | 208 | 209 | 1 |  | 100 |  | 100 | HQ3 | NO
08BD01 | 209 | 210 | 1 |  | 100 |  | 90 | HQ3 | NO
08BD01 | 210 | 211 | 1 |  | 100 |  | 100 | HQ3 | NO
08BD01 | 211 | 212 | 1 |  | 100 |  | 85 | HQ3 | NO
08BD01 | 212 | 213 | 1 |  | 100 |  | 90 | HQ3 | NO
08BD01 | 213 | 214 | 1 |  | 100 |  | 90 | HQ3 | NO
08BD01 | 214 | 215 | 1 |  | 100 |  | 90 | HQ3 | NO
08BD01 | 215 | 216 | 1 |  | 100 |  | 100 | HQ3 | NO
08BD01 | 216 | 217 | 1 |  | 100 |  | 50 | HQ3 | NO
08BD01 | 217 | 218 | 1 |  | 100 |  | 10 | HQ3 | NO
08BD01 | 218 | 219 | 1 |  | 100 |  | 50 | HQ3 | NO
08BD01 | 219 | 220 | 1 |  | 100 |  | 95 | HQ3 | NO
08BD01 | 220 | 221 | 1 |  | 100 |  | 90 | HQ3 | NO
08BD01 | 221 | 222 | 1 |  | 100 |  | 90 | HQ3 | NO
08BD01 | 222 | 223 | 1 |  | 100 |  | 100 | HQ3 | NO
08BD01 | 223 | 224 | 1 |  | 100 |  | 100 | HQ3 | NO
08BD01 | 224 | 225 | 1 |  | 100 |  | 100 | HQ3 | NO
08BD01 | 225 | 226 | 1 |  | 100 |  | 100 | HQ3 | NO
08BD01 | 226 | 227 | 1 |  | 100 |  | 100 | HQ3 | NO
08BD01 | 227 | 228 | 1 |  | 100 |  | 100 | HQ3 | NO
08BD01 | 228 | 229 | 1 |  | 100 |  | 100 | HQ3 | NO
08BD01 | 229 | 230 | 1 |  | 100 |  | 100 | HQ3 | NO
08BD01 | 230 | 231 | 1 |  | 100 |  | 100 | HQ3 | NO
08BD01 | 231 | 232 | 1 |  | 100 |  | 100 | HQ3 | NO
08BD01 | 232 | 233 | 1 |  | 100 |  | 100 | HQ3 | NO
08BD01 | 233 | 234 | 1 |  | 100 |  | 100 | HQ3 | NO
08BD01 | 234 | 235 | 1 |  | 100 |  | 100 | HQ3 | NO
08BD01 | 235 | 236 | 1 |  | 100 |  | 100 | HQ3 | NO
08BD01 | 236 | 237 | 1 |  | 100 |  | 90 | HQ3 | NO
08BD01 | 237 | 238 | 1 |  | 100 |  | 90 | HQ3 | NO
08BD01 | 238 | 239 | 1 |  | 100 |  | 100 | HQ3 | NO
08BD01 | 239 | 240 | 1 |  | 100 |  | 100 | HQ3 | NO
08BD01 | 240 | 241 | 1 |  | 100 |  | 90 | HQ3 | NO
08BD01 | 241 | 242 | 1 |  | 100 |  | 100 | HQ3 | NO
08BD01 | 242 | 243 | 1 |  | 100 |  | 100 | HQ3 | NO
08BD01 | 243 | 244 | 1 |  | 100 |  | 50 | HQ3 | NO
08BD01 | 244 | 245 | 1 |  | 100 |  | 90 | HQ3 | NO
08BD01 | 245 | 246 | 1 |  | 100 |  | 90 | HQ3 | NO
08BD01 | 246 | 247 | 1 |  | 100 |  | 90 | HQ3 | NO
08BD01 | 247 | 248 | 1 |  | 100 |  | 90 | HQ3 | NO
08BD01 | 248 | 249 | 1 |  | 100 |  | 10 | HQ3 | NO
08BD01 | 249 | 250 | 1 |  | 100 |  | 20 | HQ3 | NO
08BD01 | 250 | 251 | 1 |  | 100 |  | 40 | HQ3 | NO
08BD01 | 251 | 252 | 1 |  | 100 |  | 10 | HQ3 | NO
08BD01 | 252 | 253 | 1 |  | 100 |  | 60 | HQ3 | NO
08BD01 | 253 | 254 | 1 |  | 100 |  | 80 | HQ3 | NO
08BD01 | 254 | 255 | 1 |  | 100 |  | 60 | HQ3 | NO
08BD01 | 255 | 256 | 1 |  | 100 |  | 80 | HQ3 | NO
08BD01 | 256 | 257 | 1 |  | 100 |  | 90 | HQ3 | NO
08BD01 | 257 | 258 | 1 |  | 100 |  | 90 | HQ3 | NO
08BD01 | 258 | 259 | 1 |  | 100 |  | 90 | HQ3 | NO
08BD01 | 259 | 260 | 1 |  | 100 |  | 50 | HQ3 | NO
08BD01 | 260 | 261 | 1 |  | 100 |  | 40 | HQ3 | NO
08BD01 | 261 | 262 | 1 |  | 100 |  | 60 | HQ3 | NO
08BD01 | 262 | 263 | 1 |  | 100 |  | 80 | HQ3 | NO
08BD01 | 263 | 264 | 1 |  | 100 |  | 60 | HQ3 | NO
08BD01 | 264 | 265 | 1 |  | 100 |  | 100 | HQ3 | NO
08BD01 | 265 | 266 | 1 |  | 100 |  | 80 | HQ3 | NO
08BD01 | 266 | 267 | 1 |  | 100 |  | 90 | HQ3 | NO
08BD01 | 267 | 268 | 1 |  | 100 |  | 100 | HQ3 | NO
08BD01 | 268 | 269 | 1 |  | 100 |  | 90 | HQ3 | NO
08BD01 | 269 | 270 | 1 |  | 100 |  | 60 | HQ3 | NO
08BD01 | 270 | 271 | 1 |  | 100 |  | 80 | HQ3 | NO
08BD01 | 271 | 272 | 1 |  | 100 |  | 40 | HQ3 | NO
08BD01 | 272 | 273 | 1 |  | 100 |  | 50 | HQ3 | NO
08BD01 | 273 | 274 | 1 |  | 100 |  | 80 | HQ3 | NO
08BD01 | 274 | 275 | 1 |  | 100 |  | 80 | HQ3 | NO
08BD01 | 275 | 276 | 1 |  | 100 |  | 90 | HQ3 | NO
08BD01 | 276 | 277 | 1 |  | 100 |  | 90 | HQ3 | NO
08BD01 | 277 | 278 | 1 |  | 100 |  | 10 | HQ3 | NO
08BD01 | 278 | 279 | 1 |  | 100 |  | 90 | HQ3 | NO
08BD01 | 279 | 280 | 1 |  | 100 |  | 70 | HQ3 | NO
08BD01 | 280 | 281 | 1 |  | 100 |  | 50 | HQ3 | NO
08BD01 | 281 | 282 | 1 |  | 100 |  | 90 | HQ3 | NO
08BD01 | 282 | 283 | 1 |  | 100 |  | 80 | HQ3 | NO
08BD01 | 283 | 284 | 1 |  | 100 |  | 80 | HQ3 | NO
08BD01 | 284 | 285 | 1 |  | 100 |  | 70 | HQ3 | NO
08BD01 | 285 | 286 | 1 |  | 100 |  | 0 | HQ3 | NO
08BD01 | 286 | 287 | 1 |  | 100 |  | 0 | HQ3 | NO
08BD01 | 287 | 288 | 1 |  | 100 |  | 20 | HQ3 | NO
08BD01 | 288 | 289 | 1 |  | 100 |  | 0 | HQ3 | NO
08BD01 | 289 | 290 | 1 |  | 100 |  | 10 | HQ3 | NO
08BD01 | 290 | 291 | 1 |  | 100 |  | 0 | HQ3 | NO
08BD01 | 291 | 292 | 1 |  | 100 |  | 40 | HQ3 | NO
08BD01 | 292 | 293 | 1 |  | 100 |  | 10 | HQ3 | NO
08BD01 | 293 | 294 | 1 |  | 100 |  | 20 | HQ3 | NO
08BD01 | 294 | 295 | 1 |  | 100 |  | 10 | HQ3 | NO
08BD01 | 295 | 296 | 1 |  | 100 |  | 0 | HQ3 | NO
08BD01 | 296 | 297 | 1 |  | 10 |  | 0 | HQ3 | NO
08BD01 | 297 | 298 | 1 |  | 10 |  | 0 | HQ3 | NO
08BD01 | 298 | 299 | 1 |  | 100 |  | 0 | HQ3 | NO
08BD01 | 299 | 300 | 1 |  | 100 |  | 10 | HQ3 | NO
08BD01 | 300 | 301 | 1 |  | 100 |  | 20 | HQ3 | NO
08BD01 | 301 | 302 | 1 |  | 100 |  | 0 | HQ3 | NO
08BD01 | 302 | 303 | 1 |  | 100 |  | 40 | HQ3 | NO
08BD01 | 303 | 304 | 1 |  | 100 |  | 20 | HQ3 | NO
08BD01 | 304 | 305 | 1 |  | 100 |  | 15 | HQ3 | NO
08BD01 | 305 | 306 | 1 |  | 100 |  | 70 | HQ3 | NO
08BD01 | 306 | 307 | 1 |  | 100 |  | 80 | HQ3 | NO
08BD01 | 307 | 308 | 1 |  | 100 |  | 100 | HQ3 | NO
08BD01 | 308 | 309 | 1 |  | 100 |  | 90 | HQ3 | NO
08BD01 | 309 | 310 | 1 |  | 100 |  | 80 | HQ3 | NO
08BD01 | 310 | 311 | 1 |  | 100 |  | 90 | HQ3 | NO
08BD01 | 311 | 312 | 1 |  | 100 |  | 95 | HQ3 | NO
08BD01 | 312 | 313 | 1 |  | 100 |  | 90 | HQ3 | NO
08BD01 | 313 | 314 | 1 |  | 100 |  | 100 | HQ3 | NO
08BD01 | 314 | 315 | 1 |  | 100 |  | 100 | HQ3 | NO
08BD01 | 315 | 316 | 1 |  | 100 |  | 90 | HQ3 | NO
08BD01 | 316 | 317 | 1 |  | 100 |  | 80 | HQ3 | NO
08BD01 | 317 | 318 | 1 |  | 100 |  | 100 | HQ3 | NO
08BD01 | 318 | 319 | 1 |  | 100 |  | 100 | HQ3 | NO
08BD01 | 319 | 320 | 1 |  | 100 |  | 90 | HQ3 | NO
08BD01 | 320 | 321 | 1 |  | 100 |  | 100 | HQ3 | NO
08BD01 | 321 | 322 | 1 |  | 100 |  | 90 | HQ3 | NO
08BD01 | 322 | 323 | 1 |  | 100 |  | 90 | HQ3 | NO
08BD01 | 323 | 324 | 1 |  | 100 |  | 80 | HQ3 | NO
08BD01 | 324 | 325 | 1 |  | 100 |  | 40 | HQ3 | NO
08BD01 | 325 | 326 | 1 |  | 100 |  | 10 | HQ3 | NO
08BD01 | 326 | 327 | 1 |  | 100 |  | 20 | HQ3 | NO

## SCINT LOG
COMPASS RESOURCES N.L. SCINTALATOR LOG
HOLE ID |  | 08BD01
Hole_ID | mFrom | mTo | Scint | Date_Sampled
08BD01 | 0 | 1 | 1.2
08BD01 | 1 | 2 | 1.2
08BD01 | 2 | 3 | 1
08BD01 | 3 | 4 | 0.8
08BD01 | 4 | 5 | 1.4
08BD01 | 5 | 6 | 0.6
08BD01 | 6 | 7 | 1.4
08BD01 | 7 | 8 | 0.8
08BD01 | 8 | 9 | 1.2
08BD01 | 9 | 10 | 1
08BD01 | 10 | 11 | 0.6
08BD01 | 11 | 12 | 0.8
08BD01 | 12 | 13 | 1
08BD01 | 13 | 14 | 1
08BD01 | 14 | 15 | 1.2
08BD01 | 15 | 16 | 1.4
08BD01 | 16 | 17 | 1.6
08BD01 | 17 | 18 | 1.4
08BD01 | 18 | 19 | 1.6
08BD01 | 19 | 20 | 0.8
08BD01 | 20 | 21 | 1
08BD01 | 21 | 22 | 1
08BD01 | 22 | 23 | 0.4
08BD01 | 23 | 24 | 1.2
08BD01 | 24 | 25 | 2
08BD01 | 25 | 26 | 1
08BD01 | 26 | 27 | 1.4
08BD01 | 27 | 28 | 1.2
08BD01 | 28 | 29 | 1.4
08BD01 | 29 | 30 | 1
08BD01 | 30 | 31 | 1.2
08BD01 | 31 | 32 | 1
08BD01 | 32 | 33 | 1.4
08BD01 | 33 | 34 | 1.6
08BD01 | 34 | 35 | 1.2
08BD01 | 35 | 36 | 1.4
08BD01 | 36 | 37 | 0.8
08BD01 | 37 | 38 | 1.2
08BD01 | 38 | 39 | 1.2
08BD01 | 39 | 40 | 0.8
08BD01 | 40 | 41 | 1.4
08BD01 | 41 | 42 | 1.4
08BD01 | 42 | 43 | 1
08BD01 | 43 | 44 | 1.4
08BD01 | 44 | 45 | 1.2
08BD01 | 45 | 46 | 1.4
08BD01 | 46 | 47 | 1.4
08BD01 | 47 | 48 | 1
08BD01 | 48 | 49 | 0.8
08BD01 | 49 | 50 | 1
08BD01 | 50 | 51 | 0.6
08BD01 | 51 | 52 | 1
08BD01 | 52 | 53 | 1
08BD01 | 53 | 54 | 1
08BD01 | 54 | 55 | 1
08BD01 | 55 | 56 | 1.4
08BD01 | 56 | 57 | 0.8
08BD01 | 57 | 58 | 1.2
08BD01 | 58 | 59 | 1.6
08BD01 | 59 | 60 | 1.6
08BD01 | 60 | 61 | 0.6
08BD01 | 61 | 62 | 0.8
08BD01 | 62 | 63 | 0.6
08BD01 | 63 | 64 | 1.2
08BD01 | 64 | 65 | 1
08BD01 | 65 | 66 | 1
08BD01 | 66 | 67 | 1.2
08BD01 | 67 | 68 | 1.2
08BD01 | 68 | 69 | 1.4
08BD01 | 69 | 70 | 1
08BD01 | 70 | 71 | 0.8
08BD01 | 71 | 72 | 1.2
08BD01 | 72 | 73 | 1
08BD01 | 73 | 74 | 1.4
08BD01 | 74 | 75 | 0.6
08BD01 | 75 | 76 | 1.4
08BD01 | 76 | 77 | 0.4
08BD01 | 77 | 78 | 0.6
08BD01 | 78 | 79 | 0.8
08BD01 | 79 | 80 | 0.6
08BD01 | 80 | 81 | 1.4
08BD01 | 81 | 82 | 1.2
08BD01 | 82 | 83 | 0.6
08BD01 | 83 | 84 | 0.8
08BD01 | 84 | 85 | 0.8
08BD01 | 85 | 86 | 1
08BD01 | 86 | 87 | 1.4
08BD01 | 87 | 88 | 1.4
08BD01 | 88 | 89 | 0.8
08BD01 | 89 | 90 | 0.4
08BD01 | 90 | 91 | 1.4
08BD01 | 91 | 92 | 1.2
08BD01 | 92 | 93 | 0.8
08BD01 | 93 | 94 | 0.8
08BD01 | 94 | 95 | 1.6
08BD01 | 95 | 96 | 0.8
08BD01 | 96 | 97 | 1
08BD01 | 97 | 98 | 1.2
08BD01 | 98 | 99 | 0.8
08BD01 | 99 | 100 | 1.8
08BD01 | 100 | 101 | 1.2
08BD01 | 101 | 102 | 1.4
08BD01 | 102 | 103 | 1
08BD01 | 103 | 104 | 1
08BD01 | 104 | 105 | 0.4
08BD01 | 105 | 106 | 1.2
08BD01 | 106 | 107 | 0.8
08BD01 | 107 | 108 | 1.4
08BD01 | 108 | 109 | 1
08BD01 | 109 | 110 | 1
08BD01 | 110 | 111 | 1.8
08BD01 | 111 | 112 | 1.2
08BD01 | 112 | 113 | 1
08BD01 | 113 | 114 | 1.4
08BD01 | 114 | 115 | 1.2
08BD01 | 115 | 116 | 1.4
08BD01 | 116 | 117 | 0.6
08BD01 | 117 | 118 | 1.4
08BD01 | 118 | 119 | 1.6
08BD01 | 119 | 120 | 1.8
08BD01 | 120 | 121 | 1.6
08BD01 | 121 | 122 | 1.4
08BD01 | 122 | 123 | 1.6
08BD01 | 123 | 124 | 1.4
08BD01 | 124 | 125 | 1.4
08BD01 | 125 | 126 | 1.4
08BD01 | 126 | 127 | 1
08BD01 | 127 | 128 | 1.2
08BD01 | 128 | 129 | 1.2
08BD01 | 129 | 130 | 1.4
08BD01 | 130 | 131 | 1
08BD01 | 131 | 132 | 1
08BD01 | 132 | 133 | 1.2
08BD01 | 133 | 134 | 0.8
08BD01 | 134 | 135 | 1.4
08BD01 | 135 | 136 | 1
08BD01 | 136 | 137 | 1.4
08BD01 | 137 | 138 | 1
08BD01 | 138 | 139 | 0.6
08BD01 | 139 | 140 | 1.2
08BD01 | 140 | 141 | 1.2
08BD01 | 141 | 142 | 1.4
08BD01 | 142 | 143 | 1.4
08BD01 | 143 | 144 | 1.6
08BD01 | 144 | 145 | 1.8
08BD01 | 145 | 146 | 1.8
08BD01 | 146 | 147 | 1
08BD01 | 147 | 148 | 1.2
08BD01 | 148 | 149 | 1
08BD01 | 149 | 150 | 0.8
08BD01 | 150 | 151 | 1
08BD01 | 151 | 152 | 1.4
08BD01 | 152 | 153 | 1.6
08BD01 | 153 | 154 | 1.8
08BD01 | 154 | 155 | 1.2
08BD01 | 155 | 156 | 1
08BD01 | 156 | 157 | 1.2
08BD01 | 157 | 158 | 1.4
08BD01 | 158 | 159 | 2
08BD01 | 159 | 160 | 1.8
08BD01 | 160 | 161 | 1.4
08BD01 | 161 | 162 | 1.6
08BD01 | 162 | 163 | 2
08BD01 | 163 | 164 | 1.8
08BD01 | 164 | 165 | 1.2
08BD01 | 165 | 166 | 1.4
08BD01 | 166 | 167 | 1.8
08BD01 | 167 | 168 | 1.4
08BD01 | 168 | 169 | 2
08BD01 | 169 | 170 | 1.8
08BD01 | 170 | 171 | 1.6
08BD01 | 171 | 172 | 1.6
08BD01 | 172 | 173 | 1.6
08BD01 | 173 | 174 | 2
08BD01 | 174 | 175 | 1.8
08BD01 | 175 | 176 | 1.6
08BD01 | 176 | 177 | 1
08BD01 | 177 | 178 | 1.8
08BD01 | 178 | 179 | 2.2
08BD01 | 179 | 180 | 1.4
08BD01 | 180 | 181 | 1.6
08BD01 | 181 | 182 | 1
08BD01 | 182 | 183 | 1.2
08BD01 | 183 | 184 | 2
08BD01 | 184 | 185 | 1.4
08BD01 | 185 | 186 | 1.2
08BD01 | 186 | 187 | 1.4
08BD01 | 187 | 188 | 0.8
08BD01 | 188 | 189 | 1.2
08BD01 | 189 | 190 | 0.4
08BD01 | 190 | 191 | 1
08BD01 | 191 | 192 | 1.4
08BD01 | 192 | 193 | 1.2
08BD01 | 193 | 194 | 1.2
08BD01 | 194 | 195 | 0.8
08BD01 | 195 | 196 | 0.5
08BD01 | 196 | 197 | 1.2
08BD01 | 197 | 198 | 1.6
08BD01 | 198 | 199 | 1.4
08BD01 | 199 | 200 | 0.8
08BD01 | 200 | 201 | 0.8
08BD01 | 201 | 202 | 1.4
08BD01 | 202 | 203 | 1.6
08BD01 | 203 | 204 | 1.4
08BD01 | 204 | 205 | 2
08BD01 | 205 | 206 | 1.8
08BD01 | 206 | 207 | 0.8
08BD01 | 207 | 208 | 2
08BD01 | 208 | 209 | 2.2
08BD01 | 209 | 210 | 1.4
08BD01 | 210 | 211 | 1.2
08BD01 | 211 | 212 | 1.4
08BD01 | 212 | 213 | 1.2
08BD01 | 213 | 214 | 1.8
08BD01 | 214 | 215 | 1.6
08BD01 | 215 | 216 | 1.4
08BD01 | 216 | 217 | 1.4
08BD01 | 217 | 218 | 1.6
08BD01 | 218 | 219 | 1.2
08BD01 | 219 | 220 | 1
08BD01 | 220 | 221 | 1.6
08BD01 | 221 | 222 | 1.6
08BD01 | 222 | 223 | 1.4
08BD01 | 223 | 224 | 1.2
08BD01 | 224 | 225 | 0.6
08BD01 | 225 | 226 | 1.2
08BD01 | 226 | 227 | 1.8
08BD01 | 227 | 228 | 1.2
08BD01 | 228 | 229 | 0.8
08BD01 | 229 | 230 | 1.6
08BD01 | 230 | 231 | 1.6
08BD01 | 231 | 232 | 1.2
08BD01 | 232 | 233 | 1.2
08BD01 | 233 | 234 | 1
08BD01 | 234 | 235 | 0.8
08BD01 | 235 | 236 | 1.4
08BD01 | 236 | 237 | 1.6
08BD01 | 237 | 238 | 1.6
08BD01 | 238 | 239 | 1.4
08BD01 | 239 | 240 | 1.4
08BD01 | 240 | 241 | 1.2
08BD01 | 241 | 242 | 1.4
08BD01 | 242 | 243 | 1.6
08BD01 | 243 | 244 | 2
08BD01 | 244 | 245 | 1.6
08BD01 | 245 | 246 | 1.8
08BD01 | 246 | 247 | 1.2
08BD01 | 247 | 248 | 2
08BD01 | 248 | 249 | 1
08BD01 | 249 | 250 | 1.4
08BD01 | 250 | 251 | 1.2
08BD01 | 251 | 252 | 1.2
08BD01 | 252 | 253 | 1.4
08BD01 | 253 | 254 | 1
08BD01 | 254 | 255 | 1.4
08BD01 | 255 | 256 | 2
08BD01 | 256 | 257 | 2
08BD01 | 257 | 258 | 0.8
08BD01 | 258 | 259 | 1.6
08BD01 | 259 | 260 | 1.2
08BD01 | 260 | 261 | 1.2
08BD01 | 261 | 262 | 1
08BD01 | 262 | 263 | 1
08BD01 | 263 | 264 | 0.8
08BD01 | 264 | 265 | 1
08BD01 | 265 | 266 | 1
08BD01 | 266 | 267 | 2
08BD01 | 267 | 268 | 1.4
08BD01 | 268 | 269 | 1
08BD01 | 269 | 270 | 1.6
08BD01 | 270 | 271 | 1.6
08BD01 | 271 | 272 | 0.8
08BD01 | 272 | 273 | 1.4
08BD01 | 273 | 274 | 1.4
08BD01 | 274 | 275 | 1.4
08BD01 | 275 | 276 | 1.6
08BD01 | 276 | 277 | 1.6
08BD01 | 277 | 278 | 1.6
08BD01 | 278 | 279 | 1.4
08BD01 | 279 | 280 | 0.6
08BD01 | 280 | 281 | 0.4
08BD01 | 281 | 282 | 1.4
08BD01 | 282 | 283 | 1.4
08BD01 | 283 | 284 | 1.4
08BD01 | 284 | 285 | 1.2
08BD01 | 285 | 286 | 1
08BD01 | 286 | 287 | 1.4
08BD01 | 287 | 288 | 1.2
08BD01 | 288 | 289 | 1.4
08BD01 | 289 | 290 | 2
08BD01 | 290 | 291 | 1
08BD01 | 291 | 292 | 1.4
08BD01 | 292 | 293 | 1.2
08BD01 | 293 | 294 | 1.8
08BD01 | 294 | 295 | 1.6
08BD01 | 295 | 296 | 1.2
08BD01 | 296 | 297
08BD01 | 297 | 298
08BD01 | 298 | 299 | 1.2
08BD01 | 299 | 300 | 1.4
08BD01 | 300 | 301 | 2.2
08BD01 | 301 | 302 | 1.2
08BD01 | 302 | 303 | 1.4
08BD01 | 303 | 304 | 1
08BD01 | 304 | 305 | 0.8
08BD01 | 305 | 306 | 1.6
08BD01 | 306 | 307 | 1
08BD01 | 307 | 308 | 1.2
08BD01 | 308 | 309 | 1.2
08BD01 | 309 | 310 | 2
08BD01 | 310 | 311 | 2
08BD01 | 311 | 312 | 0.8
08BD01 | 312 | 313 | 0.6
08BD01 | 313 | 314 | 1
08BD01 | 314 | 315 | 0.8
08BD01 | 315 | 316 | 1
08BD01 | 316 | 317 | 1.4
08BD01 | 317 | 318 | 1.2
08BD01 | 318 | 319 | 1.6
08BD01 | 319 | 320 | 1.6
08BD01 | 320 | 321 | 1.2
08BD01 | 321 | 322 | 1.6
08BD01 | 322 | 323 | 1
08BD01 | 323 | 324 | 1
08BD01 | 324 | 325 | 1
08BD01 | 325 | 326 | 1.4
08BD01 | 326 | 327 | 0.8

## SPECIFIC GRAVITY LOG
COMPASS RESOURCES N.L. SPECIFIC GRAVITY LOG
Hole ID
Hole_ID | mFrom | mTo | Repeat | SampleID | Sample_Type | SG_Method | Dry_wt_g | Wt_in_Water_g | Reading | UnitCode | Lithology_Comments | Comments
0
0
0
0
0
0
0
0
0
0
0
0
0
0
0
0
0
0
0
0
0
0
0
0
0
0
0
0
0
0
0
0
0
0
0
0
0
0
0
0
0
0
0
0
0
0
0
0
0
0
0
0
0
0
0
0
0
0
0
0
0
0
0
0
0
0
0
0
0
0
0
0
0
0
0
0
0
0
0
0
0
0
0
0
0
0
0
0
0
0
0
0
0
0
0
0
0
0
0
0
0
0
0
0
0
0
0
0
0
0
0
0
0
0
0
0
0
0
0
0
0
0
0
0
0
0
0
0
0
0
0
0
0
0
0
0
0
0
0
0
0
0

## STRUCTURE LOG
COMPASS RESOURCES N.L. STRUCTURE LOG
| Hole No: | 08BD01
Hole_ID | Depth_Top | Structure_Width | Structure_Type | Structure_Int | Reference_Line | Alpha | Beta | Gamma | Computed_Plane_Dip | Computed_Plane_Azimuth | Computed_Line_Plunge | Computed_Line_Azimuth | LCA | Structure_Shape | Structure_Roughness | Infill_Texture | Fill_Type | Fill_Thickness | Fill_Min1 | Fill_Min2 | Displacement_Direction | Displacement_Amount_mm | Continuity | Comments
08BD01

## DH SURVEY LOG
COMPASS RESOURCES N.L. DOWN-HOLE SURVEY LOG
| HOLE ID | 08BD01
Hole_ID | Depth | DHSurvey_Method | Dip | Orig_Grid_ID | Orig_MAG_Azimuth | TRUE_Azimuth | GRID_Azimuth | Date_Surveyed | DHSurvey_Company | DHSurvey_Operator | DHSurvey_Instrument | Comments
08BD01 | 0 | Compass and clinometer | -62 | MAG | 328 | 331.75 | 332 | 2008-01-07 | Compass | Compass | Compass and clinometer
08BD01 | 36 | Digital camera | -62.3 | MAG | 327 | 330.75 | 331 | 2008-01-08 | Underdale Drillers | S. Roach | Ranger
08BD01 | 66 | Digital camera | -62.4 | MAG | 328.2 | 331.95 | 332.2 | 2008-01-08 | Underdale Drillers | S. Roach | Ranger
08BD01 | 96 | Digital camera | -62.3 | MAG | 329.4 | 333.15 | 333.4 | 2008-01-10 | Underdale Drillers | R. Thomas | Ranger
08BD01 | 129 | Digital camera | -61.2 | MAG | 331.5 | 335.25 | 335.5 | 2008-01-10 | Underdale Drillers | S. Roach | Ranger
08BD01 | 159 | Digital camera | -60.6 | MAG | 332 | 335.75 | 336 | 2008-01-11 | Underdale Drillers | R. Thomas | Ranger
08BD01 | 189 | Digital camera | -59.9 | MAG | 331.6 | 335.35 | 335.6 | 2008-01-13 | Underdale Drillers | S. Roach | Ranger
08BD01 | 219 | Digital camera | -59.5 | MAG | 331.1 | 334.85 | 335.1 | 2008-01-14 | Underdale Drillers | S. Austin | Ranger
08BD01 | 249 | Digital camera | -58.6 | MAG | 322.8 | 326.55 | 326.8 | 2008-01-15 | Underdale Drillers | S. Austin | Ranger | ??
08BD01 | 279 | Digital camera | -58.1 | MAG | 330.4 | 334.15 | 334.4 | 2008-01-15 | Underdale Drillers | S. Roach | Ranger
08BD01 | 308.5 | Digital camera | -58.1 | MAG | 329.8 | 333.55 | 333.8 | 2008-01-17 | Underdale Drillers | S. Austin | Ranger
08BD01 | 327 | Digital camera | -57.5 | MAG | 329.9 | 333.65 | 333.9 | 2008-01-18 | Underdale Drillers | S. Roach | Ranger | E.O.H. at 327m