## Sheet1
sample | Ag_ppm | Al_% | As_ppm | Ba_ppm | Be_ppm | Bi_ppm | Ca_% | Cd_ppm | Co_ppm | Cr_ppm | Cu_ppm | Fe_% | Ga_ppm | K_% | La_ppm | Mg_% | Mn_ppm | Mo_ppm | Na_% | Ni_ppm | P_ppm | Pb_ppm | S_% | Sb_ppm | Sc_ppm | Sr_ppm | Th_ppm | Ti_% | Tl_ppm | U_ppm | V_ppm | W_ppm | Zn_ppm | Pass75um | Nb_ppm
6 | <0.5 | 6.92 | <5 | 500 | 0.7 | 4 | 0.26 | <0.5 | 12 | 159 | 14 | 5.94 | <10 | 3.85 | 10 | 1.04 | 467 | 1 | 1.24 | 33 | 420 | 9 | 0.02 | <5 | 28 | 296 | <20 | 0.5 | <10 | 10 | 219 | <10 | 34 |  | <5
29 | <0.5 | 0.99 | <5 | 100 | 1.3 | 2 | 0.14 | <0.5 | 3 | 23 | 16 | 2.22 | <10 | 0.39 | <10 | 0.1 | 578 | 1 | 0.03 | 7 | 90 | 2 | 0.03 | <5 | 4 | 10 | <20 | 0.04 | <10 | 10 | 32 | <10 | 3 |  | <5
32 | <0.5 | 1.56 | 9 | 230 | 0.5 | 4 | 0.15 | <0.5 | 8 | 20 | 15 | 4.89 | <10 | 0.95 | 10 | 0.61 | 134 | 1 | 0.05 | 9 | 40 | 6 | 0.03 | <5 | 8 | 17 | <20 | 0.13 | <10 | <10 | 125 | <10 | 8 |  | <5
35 | <0.5 | 7.34 | <5 | 510 | 1.2 | 5 | 3.56 | <0.5 | 34 | 39 | 20 | 7.45 | 10 | 2.17 | 30 | 2.57 | 1280 | 1 | 2.34 | 20 | 710 | 36 | 0.01 | <5 | 31 | 161 | <20 | 0.64 | <10 | 10 | 242 | <10 | 91 |  | <5
39 | <0.5 | 6.98 | 5 | 440 | 0.7 | 2 | 0.06 | <0.5 | 4 | 41 | 11 | 3.32 | 10 | 3.76 | 30 | 0.05 | 55 | <1 | 0.47 | 4 | 410 | 15 | 0.03 | <5 | 7 | 46 | 20 | 0.21 | <10 | 10 | 56 | <10 | 10 | 98 | 5
44 | <0.5 | 5.21 | 6 | 460 | 1.2 | 2 | 3.29 | <0.5 | 31 | 34 | 7 | 7.38 | <10 | 3.32 | 10 | 2.92 | 3010 | 1 | 0.04 | 28 | 540 | 3 | <0.01 | 7 | 24 | 42 | <20 | 0.47 | <10 | 10 | 213 | <10 | 24 |  | <5
GT1 | <0.5 | 7.31 | <5 | 1930 | 0.8 | 8 | 0.33 | <0.5 | 14 | 70 | 32 | 6.02 | 10 | 3.5 | <10 | 0.71 | 354 | 1 | 0.1 | 18 | 70 | 11 | 0.04 | <5 | 32 | 98 | <20 | 0.63 | <10 | <10 | 314 | <10 | 22 |  | <5
RN2A | <0.5 | 3.22 | <5 | 510 | <0.5 | 2 | 0.12 | <0.5 | 5 | 109 | 14 | 4.23 | <10 | 3 | <10 | 0.16 | 230 | <1 | 0.06 | 20 | 30 | 7 | 0.05 | <5 | 10 | 31 | <20 | 0.21 | <10 | 10 | 68 | <10 | 9 |  | <5
S17 | <0.5 | 6.81 | 10 | 680 | 0.8 | 4 | 0.29 | <0.5 | 13 | 45 | 19 | 5.08 | <10 | 3.71 | 10 | 0.55 | 473 | 1 | 0.07 | 12 | 690 | 7 | 0.03 | 5 | 28 | 39 | <20 | 0.64 | <10 | <10 | 196 | <10 | 24 |  | <5