## AS08155782
AS08155782 - Finalized
CLIENT : "NUPRES - Nupower Resources Ltd"
# of SAMPLES : 42
DATE RECEIVED : 2008-11-03 DATE FINALIZED : 2008-12-19
PROJECT : "Phoephates"
CERTIFICATE COMMENTS : ""
PO NUMBER : "2008/24"
| PUL-QC | ME-ICP61 | ME-ICP61 | ME-ICP61 | ME-ICP61 | ME-ICP61 | ME-ICP61 | ME-ICP61 | ME-ICP61 | ME-ICP61 | ME-ICP61 | ME-ICP61 | ME-ICP61 | ME-ICP61 | ME-ICP61 | ME-ICP61 | ME-ICP61 | ME-ICP61 | ME-ICP61 | ME-ICP61 | ME-ICP61 | ME-ICP61 | ME-ICP61 | ME-ICP61 | ME-ICP61 | ME-ICP61 | ME-ICP61 | ME-ICP61 | ME-ICP61 | ME-ICP61 | ME-ICP61 | ME-ICP61 | ME-ICP61 | ME-ICP61 | ME-ICP81x
SAMPLE | Pass75um | Ag | Al | As | Ba | Be | Bi | Ca | Cd | Co | Cr | Cu | Fe | Ga | K | La | Mg | Mn | Mo | Na | Ni | P | Pb | S | Sb | Sc | Sr | Th | Ti | Tl | U | V | W | Zn | P2O5
DESCRIPTION | % | ppm | % | ppm | ppm | ppm | ppm | % | ppm | ppm | ppm | ppm | % | ppm | % | ppm | % | ppm | ppm | % | ppm | ppm | ppm | % | ppm | ppm | ppm | ppm | % | ppm | ppm | ppm | ppm | ppm | %
FLUSH A |  | <0.5 | 4.94 | 7 | 910 | 0.9 | 2 | 0.92 | <0.5 | 3 | 19 | 7 | 1.04 | 10 | 2.76 | 10 | 0.23 | 155 | 1 | 1.31 | 6 | 130 | 23 | <0.01 | <5 | 3 | 210 | <20 | 0.06 | <10 | <10 | 18 | <10 | 12
FLUSH B |  | <0.5 | 4.97 | <5 | 920 | 0.9 | <2 | 0.9 | <0.5 | 3 | 13 | 5 | 0.96 | 10 | 2.78 | 10 | 0.23 | 148 | 1 | 1.33 | 6 | 130 | 23 | <0.01 | <5 | 3 | 211 | <20 | 0.06 | <10 | <10 | 17 | <10 | 12
FLUSH C |  | <0.5 | 5.05 | <5 | 910 | 1 | <2 | 0.94 | <0.5 | 4 | 15 | 7 | 1.09 | 10 | 2.8 | 10 | 0.24 | 164 | 1 | 1.33 | 7 | 120 | 20 | <0.01 | <5 | 4 | 212 | <20 | 0.06 | <10 | <10 | 19 | <10 | 13
12801 |  | <0.5 | 0.09 | <5 | 150 | <0.5 | 3 | 32.6 | <0.5 | 2 | 7 | 5 | 0.31 | <10 | 0.03 | 530 | 0.07 | 262 | 1 | 0.14 | 4 | >10000 | 24 | <0.01 | <5 | 1 | 3520 | 70 | 0.01 | <10 | 40 | 20 | <10 | <2 | 2.48
12802 |  | <0.5 | 0.07 | <5 | 120 | <0.5 | <2 | 26.7 | <0.5 | 3 | 11 | 3 | 1.33 | <10 | 0.02 | 810 | 0.03 | 636 | 1 | 0.18 | 22 | >10000 | 8 | 0.01 | <5 | 2 | 2910 | 80 | <0.01 | <10 | 60 | 40 | <10 | 5 | 4.23
12803 |  | <0.5 | 1.69 | <5 | 200 | <0.5 | <2 | 2.58 | <0.5 | 2 | 17 | 8 | 0.35 | 10 | 0.04 | 60 | 0.03 | 57 | 1 | 0.03 | 8 | 9450 | 12 | 0.04 | <5 | 4 | 249 | 20 | 0.07 | <10 | <10 | 13 | <10 | 10
12804 |  | <0.5 | 1.55 | <5 | 70 | <0.5 | <2 | 3 | <0.5 | 3 | 16 | 5 | 0.37 | 10 | 0.03 | 90 | 0.03 | 96 | 1 | 0.03 | 6 | >10000 | 7 | 0.01 | <5 | 3 | 283 | 20 | 0.06 | <10 | 10 | 13 | <10 | 3 | 2.37
12805 |  | 1 | 2.38 | 5 | 900 | 3.3 | <2 | 1.06 | <0.5 | 3 | 26 | 54 | 1.28 | 10 | 0.35 | 20 | 0.07 | 132 | 1 | 0.04 | 11 | >10000 | 14 | 0.11 | 5 | 5 | 457 | <20 | 0.12 | <10 | 20 | 72 | <10 | 33 | 2.44
12806 |  | 0.5 | 1.49 | 12 | 1250 | 2.4 | 3 | 1.04 | <0.5 | 13 | 52 | 155 | 2.66 | <10 | 0.27 | 40 | 0.28 | 750 | 2 | 0.07 | 29 | 5120 | 15 | 0.47 | 17 | 10 | 546 | <20 | 0.06 | 10 | 10 | 228 | <10 | 66
12807 |  | <0.5 | 3.86 | <5 | 560 | 5.7 | 2 | 1.28 | <0.5 | 10 | 44 | 34 | 3.78 | 10 | 0.52 | 30 | 0.15 | 134 | 1 | 0.04 | 61 | >10000 | 8 | 0.04 | <5 | 9 | 593 | 20 | 0.23 | <10 | 30 | 86 | <10 | 115 | 2.54
12808 |  | 0.5 | 1.43 | <5 | 750 | 1.7 | <2 | 1.91 | <0.5 | 3 | 34 | 28 | 3.59 | 10 | 0.09 | 10 | 0.07 | 74 | 1 | 0.02 | 14 | 3280 | 10 | 0.05 | <5 | 6 | 205 | <20 | 0.08 | <10 | 10 | 74 | <10 | 23
12809 |  | <0.5 | 1.35 | <5 | 60 | 1.2 | <2 | 0.07 | <0.5 | 3 | 14 | 15 | 1.35 | <10 | 0.06 | 10 | 0.02 | 135 | 2 | 0.02 | 9 | 6450 | 4 | 0.02 | <5 | 1 | 28 | <20 | 0.02 | <10 | <10 | 9 | <10 | 3
12810 |  | <0.5 | 0.49 | <5 | 130 | <0.5 | <2 | 0.06 | <0.5 | 2 | 13 | 10 | 1.23 | <10 | 0.13 | 10 | 0.04 | 119 | 2 | 0.01 | 5 | 610 | 3 | 0.02 | <5 | 1 | 53 | <20 | 0.03 | <10 | <10 | 8 | <10 | 2
12811 |  | <0.5 | 5.32 | 18 | 410 | 4.5 | <2 | 0.14 | <0.5 | 8 | 45 | 65 | 3.7 | 10 | 0.97 | 230 | 0.26 | 77 | 2 | 0.05 | 38 | 890 | 40 | 0.02 | 5 | 18 | 302 | 20 | 0.27 | <10 | 20 | 97 | <10 | 90
12812 |  | <0.5 | 3.25 | 12 | 170 | 6.7 | <2 | 0.32 | <0.5 | 29 | 116 | 87 | 28.7 | 10 | 0.62 | 10 | 0.18 | 102 | 1 | 0.13 | 43 | 1880 | 8 | 0.02 | 6 | 51 | 43 | <20 | 0.2 | 10 | 10 | 132 | <10 | 186
12813 |  | <0.5 | 0.18 | <5 | 160 | <0.5 | 2 | 0.13 | <0.5 | 3 | 16 | 17 | 2.34 | <10 | 0.02 | 10 | 0.01 | 261 | 3 | 0.01 | 8 | 500 | 4 | 0.05 | <5 | 1 | 60 | <20 | 0.11 | <10 | <10 | 29 | <10 | 5
12814 |  | <0.5 | 1.94 | 21 | 190 | 5.6 | 2 | 0.24 | 0.5 | 48 | 33 | 62 | 32 | 10 | 0.21 | 20 | 0.19 | 565 | 1 | 0.06 | 61 | 1920 | 21 | 0.11 | 5 | 18 | 50 | <20 | 0.11 | <10 | 10 | 78 | <10 | 320
12815 |  | <0.5 | 3.66 | 7 | 840 | 12.5 | 2 | 0.35 | <0.5 | 31 | 28 | 14 | 16.55 | 10 | 1.77 | 20 | 0.38 | 3850 | 2 | 0.05 | 37 | 750 | 7 | 0.01 | <5 | 10 | 53 | <20 | 0.26 | <10 | <10 | 81 | <10 | 41
12816 |  | <0.5 | 1.22 | <5 | 520 | 0.6 | 3 | 0.11 | <0.5 | 3 | 19 | 13 | 2.06 | <10 | 0.12 | 30 | 0.04 | 383 | 2 | 0.01 | 7 | 530 | 4 | 0.08 | <5 | 2 | 120 | <20 | 0.05 | <10 | <10 | 12 | <10 | 3
12817 |  | <0.5 | 1.97 | 8 | 970 | 18.8 | 2 | 0.41 | 0.9 | 75 | 9 | 48 | 35.2 | <10 | 0.88 | 30 | 0.32 | 6660 | 1 | 0.03 | 103 | 1620 | 17 | 0.1 | <5 | 6 | 89 | <20 | 0.12 | <10 | 10 | 142 | <10 | 175
12818 | 99.9 | <0.5 | 4.68 | 5 | 170 | 2.2 | <2 | 0.06 | <0.5 | 7 | 17 | 17 | 2.21 | 10 | 0.45 | 30 | 0.12 | 361 | <1 | 0.03 | 12 | 240 | 10 | 0.01 | <5 | 8 | 22 | <20 | 0.29 | <10 | <10 | 42 | <10 | 29
12819 |  | <0.5 | 4.36 | <5 | 370 | 1.6 | <2 | 0.08 | <0.5 | 6 | 23 | 14 | 0.75 | 10 | 1.29 | 30 | 0.14 | 109 | <1 | 0.05 | 7 | 150 | 6 | 0.01 | <5 | 7 | 34 | <20 | 0.32 | <10 | 10 | 28 | <10 | 22
12820 |  | <0.5 | 4.21 | <5 | 170 | 1.2 | 2 | 0.18 | <0.5 | 6 | 17 | 8 | 1.5 | 10 | 0.3 | 20 | 0.2 | 478 | 1 | 0.02 | 7 | 200 | 5 | 0.05 | <5 | 6 | 21 | <20 | 0.13 | <10 | <10 | 16 | <10 | 9
12821 |  | <0.5 | 3.56 | 7 | 150 | 1 | <2 | 0.02 | <0.5 | 2 | 31 | 3 | 0.96 | 10 | 0.81 | 80 | 0.14 | 76 | 1 | 0.02 | 4 | 230 | 12 | 0.01 | 8 | 8 | 71 | 60 | 0.45 | <10 | 10 | 31 | <10 | 2
12822 |  | <0.5 | 7.33 | <5 | 620 | 4.3 | 3 | 0.09 | <0.5 | 17 | 26 | 167 | 7.17 | 20 | 2.95 | 70 | 0.29 | 1560 | 1 | 0.05 | 20 | 850 | 7 | 0.01 | 5 | 29 | 57 | 20 | 0.63 | <10 | 20 | 52 | <10 | 181
12823 |  | <0.5 | 0.32 | 28 | 160 | 3.8 | 3 | 0.02 | <0.5 | <1 | 6 | 13 | >50 | 10 | 0.04 | <10 | 0.01 | 719 | 16 | 0.02 | <1 | 60 | 6 | 0.01 | 11 | 33 | 7 | <20 | 0.01 | <10 | <10 | 42 | 20 | 4
12824 |  | <0.5 | 2.43 | <5 | 2120 | 1.1 | <2 | 21.8 | <0.5 | 7 | 18 | 15 | 1.72 | 10 | 1.36 | 20 | 0.59 | 289 | 1 | 0.19 | 9 | 3100 | 4 | 0.08 | <5 | 6 | 141 | <20 | 0.14 | <10 | <10 | 48 | <10 | 31
12825 |  | <0.5 | 1.39 | 5 | 1510 | 4 | <2 | 29.1 | <0.5 | 5 | 14 | 11 | 0.56 | <10 | 0.5 | 10 | 0.34 | 369 | 1 | 0.03 | 15 | >10000 | 10 | 0.06 | <5 | 4 | 135 | <20 | 0.05 | <10 | <10 | 44 | <10 | 139 | 1.2
12826 |  | <0.5 | 4.42 | 74 | 460 | 5.1 | <2 | 1.84 | <0.5 | 31 | 53 | 123 | 24.4 | 10 | 0.47 | 20 | 0.1 | 898 | 4 | 0.03 | 118 | >10000 | 18 | 0.35 | <5 | 66 | 533 | <20 | 0.14 | <10 | 30 | 66 | <10 | 343 | 3.22
12827 |  | <0.5 | 4.59 | 42 | 250 | 22.8 | <2 | 1.41 | <0.5 | 4 | 219 | 230 | 29.8 | 10 | 0.63 | 10 | 0.31 | 131 | 7 | 0.05 | 64 | 7940 | 10 | 0.03 | 8 | 66 | 85 | <20 | 0.14 | <10 | 60 | 460 | <10 | 168
12828 |  | <0.5 | 0.34 | <5 | 230 | <0.5 | 2 | 0.08 | <0.5 | 2 | 21 | 14 | 1.59 | <10 | 0.06 | <10 | 0.03 | 206 | 4 | 0.02 | 8 | 250 | 16 | 0.03 | <5 | 4 | 36 | <20 | 0.77 | <10 | <10 | 24 | 10 | 3
12829 |  | <0.5 | 3.85 | <5 | 770 | 1.7 | 2 | 0.11 | <0.5 | 2 | 35 | 8 | 0.79 | 10 | 0.6 | 110 | 0.11 | 43 | 1 | 0.06 | 6 | 1610 | 206 | 0.04 | <5 | 7 | 349 | 20 | 0.35 | <10 | 10 | 41 | <10 | 9
12830 |  | <0.5 | 5.59 | 19 | 750 | 1.6 | 2 | 0.06 | <0.5 | 2 | 110 | 19 | 2.05 | 20 | 0.67 | 60 | 0.11 | 63 | 2 | 0.04 | 4 | 510 | 50 | 0.02 | 5 | 9 | 94 | 20 | 0.42 | <10 | 10 | 133 | <10 | 3
12831 |  | <0.5 | 3.13 | 256 | 1310 | 5.7 | 5 | 0.05 | <0.5 | 13 | 31 | 39 | 35.1 | 10 | 0.48 | 20 | 0.1 | 244 | 13 | 0.03 | 22 | 7580 | 27 | 0.1 | 5 | 28 | 66 | <20 | 0.16 | <10 | 20 | 44 | <10 | 192
12832 |  | <0.5 | 4.83 | 7 | 470 | 2.1 | <2 | 0.14 | <0.5 | 2 | 47 | 7 | 1.47 | 20 | 1.03 | 80 | 0.39 | 40 | 1 | 0.07 | 9 | 810 | 90 | 0.01 | <5 | 16 | 118 | 30 | 0.56 | <10 | 10 | 84 | <10 | 10
12833 |  | <0.5 | 6.3 | 48 | 390 | 5.5 | 3 | 2 | <0.5 | 5 | 58 | 58 | 9.56 | 10 | 0.63 | 50 | 0.12 | 187 | 4 | 0.05 | 24 | >10000 | 29 | 0.67 | 5 | 15 | 375 | <20 | 0.27 | <10 | 20 | 88 | <10 | 57 | 5.06
12834 |  | <0.5 | 4.55 | 62 | 140 | 9.6 | 2 | 1.41 | <0.5 | 4 | 35 | 173 | 19.55 | <10 | 0.34 | 10 | 0.06 | 68 | 16 | 0.05 | 48 | >10000 | 9 | 0.46 | <5 | 15 | 819 | <20 | 0.11 | <10 | 30 | 202 | <10 | 193 | 4.72
12835 |  | <0.5 | 0.44 | 9 | 100 | 0.7 | <2 | 0.12 | <0.5 | 4 | 29 | 24 | 3.3 | <10 | 0.06 | 10 | 0.02 | 332 | 4 | 0.02 | 13 | 1140 | 10 | 0.04 | 5 | 5 | 45 | <20 | 0.82 | <10 | 10 | 34 | <10 | 9
12836 |  | <0.5 | 3.67 | 47 | 420 | 4.4 | <2 | 0.23 | <0.5 | 2 | 274 | 34 | 12.4 | 10 | 0.92 | 30 | 0.2 | 97 | 7 | 0.04 | 30 | 4920 | 26 | 0.07 | 6 | 41 | 355 | <20 | 0.35 | <10 | 20 | 429 | <10 | 14
12837 |  | <0.5 | 4.01 | 58 | 280 | 3.3 | 2 | 0.57 | <0.5 | 12 | 93 | 44 | 18.75 | 10 | 0.67 | 20 | 0.33 | 111 | 5 | 0.06 | 49 | 6570 | 24 | 0.21 | 5 | 30 | 312 | <20 | 0.25 | <10 | 10 | 86 | <10 | 157
12838 |  | <0.5 | 0.78 | <5 | 1350 | <0.5 | 3 | 0.14 | <0.5 | 3 | 22 | 20 | 2.21 | 10 | 0.08 | 40 | 0.03 | 273 | 5 | 0.02 | 9 | 690 | 58 | 0.12 | <5 | 3 | 251 | <20 | 0.39 | <10 | 10 | 31 | <10 | 7
12839 |  | <0.5 | 5.16 | 6 | 3510 | 2.4 | 2 | 0.17 | <0.5 | 2 | 38 | 10 | 1.83 | 30 | 0.23 | 140 | 0.05 | 53 | 2 | 0.02 | 8 | 3710 | 78 | 0.11 | <5 | 7 | 1030 | 30 | 0.14 | <10 | 10 | 89 | <10 | 13