## BR09019997EL22440
BR09019997 - Finalized
CLIENT : "JIMKAS - Jim Kastrissios"
# of SAMPLES : 112
DATE RECEIVED : 2009-03-10 DATE FINALIZED : 2009-03-20
PROJECT : "EL22440"
CERTIFICATE COMMENTS : ""
PO NUMBER : "SSF 246800 to 246803"
Zone 53 |  |  |  |  | ME-ICP61 | ME-ICP61 | ME-ICP61 | ME-ICP61 | ME-ICP61 | ME-ICP61 | ME-ICP61 | ME-ICP61 | ME-ICP61 | ME-ICP61 | ME-ICP61 | ME-ICP61 | ME-ICP61 | ME-ICP61 | ME-ICP61 | ME-ICP61 | ME-ICP61 | ME-ICP61 | ME-ICP61 | ME-ICP61 | ME-ICP61 | ME-ICP61 | ME-ICP61 | ME-ICP61 | ME-ICP61 | ME-ICP61 | ME-ICP61 | ME-ICP61 | ME-ICP61 | ME-ICP61 | ME-ICP61 | ME-ICP61 | ME-ICP61 | ME-ICP61 | ME-ICP61 | ME-ICP61 | ME-ICP61 | ME-ICP61 | ME-ICP61 | ME-ICP61 | ME-ICP61 | ME-ICP61 | Pb-OG62 | ME-XRF11b | ME-XRF11b | ME-XRF11b | ME-XRF11b | ME-XRF11b | ME-XRF11b | ME-XRF11b | ME-XRF11b | ME-XRF11b | ME-XRF11b | ME-XRF11b | ME-XRF11b | ME-XRF11b | ME-XRF11b | ME-XRF11b | ME-XRF11b | ME-XRF11b | ME-XRF11b | ME-XRF11b | ME-XRF11b | ME-XRF11b | ME-XRF11b | ME-XRF11b | ME-XRF11b | ME-XRF11b | ME-XRF11b | ME-GRA05
SAMPLE |  |  |  |  | Ag | Al | As | Ba | Be | Bi | Ca | Cd | Co | Cr | Cu | Fe | Ga | K | La | Li | Mg | Mn | Mo | Na | Nb | Ni | P | Pb | Rb | S | Sb | Sc | Se | Sn | Sr | Ta | Te | Th | Ti | Tl | U | V | W | Zn | Y | Zr | Pb | Al2O3 | As | Ba | CaO | Cl | Co | Cr2O3 | Cu | Fe | K2O | MgO | MnO | Mn | Na2O | Ni | P | Pb | S | SiO2 | Sn | Sr | TiO2 | V | Zn | Zr | Total | LOI
DESCRIPTION |  |  |  |  | ppm | % | ppm | ppm | ppm | ppm | % | ppm | ppm | ppm | ppm | % | ppm | % | ppm | ppm | % | ppm | ppm | % | ppm | ppm | ppm | ppm | ppm | % | ppm | ppm | ppm | ppm | ppm | ppm | ppm | ppm | % | ppm | ppm | ppm | ppm | ppm | ppm | ppm | % | % | % | % | % | % | % | % | % | % | % | % | % | % | % | % | % | % | % | % | % | % | % | % | % | % | % | %
1 | 83786 | E | 83957 | N | [43 empty] | 1.97 | 0.041 | 0.03 | 0.17 | 0.006 | <0.001 | 0.003 | 0.009 | 56.5 | 0.06 | 0.08 | 0.026 | 0.02 | 0.14 | 0.013 | 0.247 | 0.003 | 0.042 | 12.35 | <0.001 | 0.003 | 0.04 | 0.002 | 0.064 | 0.004 | 99.96 | 3.43
2 | 83724 | E | 83895 | N | [43 empty] | 2.66 | 0.068 | 0.041 | 0.07 | 0.008 | 0.005 | 0.003 | 0.02 | 51.7 | 0.07 | 0.1 | 0.571 | 0.443 | 0.073 | 0.039 | 0.349 | 0.006 | 0.034 | 9.35 | <0.001 | <0.001 | 0.06 | 0.036 | 0.607 | 0.003 | 100 | 11.23
3 | 83720 | E | 83891 | N | [43 empty] | 3.32 | 0.068 | 0.031 | 0.08 | 0.006 | 0.005 | 0.004 | 0.019 | 51 | 0.08 | 0.12 | 0.428 | 0.332 | 0.077 | 0.04 | 0.358 | 0.005 | 0.028 | 9.55 | <0.001 | <0.001 | 0.11 | 0.036 | 0.642 | 0.004 | 100 | 11.27
4 | 83790 | E | 83961 | N | [43 empty] | 3.14 | 0.083 | 0.013 | 0.07 | 0.016 | 0.007 | 0.007 | 0.015 | 53.8 | 0.13 | 0.09 | 0.14 | 0.108 | 0.063 | 0.024 | 0.232 | <0.001 | 0.027 | 7.37 | <0.001 | 0.003 | 0.1 | 0.017 | 0.275 | 0.005 | 100 | 10.73
5 | 83721 | E | 83892 | N | [43 empty] | 2.15 | 0.092 | 0.12 | 0.08 | 0.004 | 0.008 | 0.003 | 0.048 | 55.2 | 0.19 | 0.08 | 2.16 | 1.67 | 0.07 | 0.032 | 0.289 | 0.016 | 0.016 | 5.2 | 0.002 | 0.003 | 0.1 | 0.043 | 0.464 | 0.003 | 100 | 9.24
6 | 83721 | E | 83892 | N | [43 empty] | 1.64 | 0.068 | 0.023 | 0.05 | 0.005 | 0.002 | 0.003 | 0.016 | 61.9 | 0.03 | 0.04 | 0.242 | 0.188 | 0.026 | 0.014 | 0.13 | 0.024 | 0.043 | 4.3 | <0.001 | <0.001 | 0.07 | 0.065 | 0.134 | 0.002 | 100.05 | 4.17
7 | 83768 | E | 83939 | N | [43 empty] | 0.54 | 0.014 | 0.004 | 0.13 | 0.014 | 0.001 | 0.006 | 0.002 | 29.2 | 0.04 | 0.23 | 0.06 | 0.045 | 0.029 | 0.004 | 0.035 | <0.001 | 0.008 | 55.7 | 0.002 | <0.001 | 0.02 | 0.003 | 0.04 | 0.003 | 100.05 | 1.3
8 | 83532 | E | 83703 | N | [43 empty] | 2.09 | 0.036 | 0.04 | 0.12 | 0.008 | 0.001 | 0.002 | 0.012 | 60.4 | 0.08 | 0.09 | 0.04 | 0.031 | 0.09 | 0.005 | 0.061 | 0.007 | 0.034 | 7.8 | <0.001 | 0.001 | 0.06 | 0.033 | 0.021 | 0.003 | 100.05 | 2.82
9 | 83547 | E | 83718 | N | [43 empty] | 1.86 | 0.046 | 0.026 | 0.11 | 0.004 | 0.002 | 0.009 | 0.013 | 60.9 | 0.06 | 0.05 | 0.039 | 0.03 | 0.02 | 0.01 | 0.108 | 0.014 | 0.028 | 7.45 | <0.001 | <0.001 | 0.06 | 0.071 | 0.044 | 0.002 | 99.95 | 2.75
10 | 83402 | E | 83573 | N | [43 empty] | 1.34 | 0.06 | 0.016 | 0.08 | 0.003 | 0.002 | 0.004 | 0.009 | 61.9 | 0.04 | 0.02 | 0.033 | 0.025 | 0.017 | 0.014 | 0.17 | 0.007 | 0.021 | 5.03 | <0.001 | <0.001 | 0.04 | 0.005 | 0.098 | 0.001 | 100.05 | 4.14
11 | 83417 | E | 83588 | N | [43 empty] | 1.34 | 0.049 | 0.006 | 0.09 | 0.004 | 0.003 | 0.004 | 0.006 | 61.5 | 0.06 | 0.03 | 0.097 | 0.076 | 0.026 | 0.011 | 0.144 | 0.018 | 0.01 | 5.4 | <0.001 | <0.001 | 0.05 | 0.007 | 0.099 | 0.002 | 100.05 | 4.34
12 | 83368 | E | 83539 | N | [43 empty] | 1.9 | 0.033 | 0.01 | 0.08 | <0.001 | 0.007 | 0.005 | 0.005 | 52.2 | 0.03 | 0.04 | 0.073 | 0.056 | 0.015 | 0.025 | 0.213 | 0.003 | 0.013 | 14.65 | <0.001 | <0.001 | 0.09 | 0.011 | 0.186 | 0.003 | 100.05 | 7.57
13 | 83247 | E | 83418 | N | [43 empty] | 1.58 | 0.172 | 0.003 | 0.09 | <0.001 | 0.005 | 0.003 | 0.003 | 48.7 | 0.02 | 0.05 | 0.07 | 0.055 | 0.018 | 0.016 | 0.402 | 0.003 | 0.007 | 18.3 | <0.001 | 0.003 | 0.12 | 0.007 | 0.289 | 0.004 | 100.05 | 8.5
14 | 83245 | E | 83416 | N | [43 empty] | 2.05 | 0.028 | 0.011 | 0.08 | 0.004 | 0.002 | 0.003 | 0.002 | 53.2 | 0.04 | 0.07 | 0.017 | 0.013 | 0.032 | 0.006 | 0.183 | 0.003 | 0.014 | 17.95 | <0.001 | 0.047 | 0.1 | 0.007 | 0.049 | 0.004 | 99.96 | 2.87
15 | 83245 | E | 83416 | N | [43 empty] | 0.56 | 0.021 | 0.005 | 0.02 | <0.001 | <0.001 | 0.009 | 0.002 | 62.6 | 0.03 | 0.01 | 0.011 | 0.008 | 0.004 | 0.006 | 0.031 | <0.001 | 0.002 | 9.07 | <0.001 | <0.001 | <0.01 | 0.004 | 0.01 | 0.001 | 100.05 | 0.69
16 | 83239 | E | 83410 | N | [43 empty] | 1.33 | 0.035 | 0.009 | 0.05 | 0.006 | 0.002 | 0.003 | <0.001 | 33.1 | 0.02 | 0.07 | 0.063 | 0.048 | 0.019 | 0.002 | 0.12 | 0.006 | 0.007 | 48.6 | <0.001 | <0.001 | 0.02 | 0.011 | 0.049 | 0.004 | 99.91 | 1.99
17 | 83235 | E | 83406 | N | [43 empty] | 1.62 | 0.035 | 0.011 | 0.03 | 0.005 | <0.001 | 0.004 | <0.001 | 28.8 | 0.03 | 0.06 | 0.044 | 0.033 | 0.025 | 0.001 | 0.094 | 0.004 | 0.006 | 54.6 | <0.001 | <0.001 | 0.08 | 0.006 | 0.056 | 0.004 | 100 | 2.05
18 | 83219 | E | 83390 | N | [43 empty] | 1.74 | 0.008 | 0.011 | 0.03 | 0.013 | 0.002 | 0.006 | <0.001 | 36.4 | 0.06 | 0.06 | 0.078 | 0.06 | 0.024 | 0.003 | 0.025 | 0.002 | 0.003 | 44.6 | 0.001 | 0.002 | 0.05 | 0.002 | 0.011 | 0.004 | 99.99 | 1.02
19 | 83220 | E | 83391 | N | [43 empty] | 1.32 | 0.049 | 0.009 | 0.04 | 0.005 | 0.001 | 0.002 | 0.002 | 64.8 | 0.07 | 0.04 | 0.094 | 0.073 | 0.012 | 0.002 | 0.043 | 0.023 | 0.002 | 4.46 | <0.001 | 0.008 | 0.03 | 0.002 | 0.022 | 0.001 | 100.05 | 1.11
20 | 83220 | E | 83391 | N | [43 empty] | 2.11 | 0.041 | 0.006 | 0.03 | 0.005 | 0.002 | 0.003 | 0.002 | 63.2 | 0.08 | 0.09 | 0.046 | 0.036 | 0.024 | 0.002 | 0.029 | 0.022 | 0.002 | 5.73 | <0.001 | 0.003 | 0.07 | 0.005 | 0.015 | 0.002 | 100 | 1.33
21 | 83216 | E | 83387 | N | [43 empty] | 2.41 | 0.01 | 0.013 | 0.04 | 0.005 | 0.001 | 0.004 | <0.001 | 42.2 | 0.05 | 0.03 | 0.015 | 0.012 | 0.019 | <0.001 | 0.089 | 0.002 | 0.015 | 35.4 | <0.001 | 0.057 | 0.05 | 0.011 | 0.007 | 0.004 | 99.98 | 1.29
22 | 83189 | E | 83360 | N | [43 empty] | 1.46 | 0.02 | 0.011 | 0.03 | 0.007 | 0.001 | 0.001 | 0.003 | 60.8 | 0.08 | 0.03 | 0.161 | 0.125 | 0.02 | 0.004 | 0.089 | 0.001 | 0.005 | 9 | <0.001 | <0.001 | 0.05 | 0.004 | 0.039 | 0.002 | 100.05 | 1.89
23 | 83171 | E | 83342 | N | [43 empty] | 1.06 | 0.024 | 0.018 | 0.05 | 0.005 | 0.002 | 0.002 | 0.004 | 63.7 | 0.04 | 0.02 | 0.222 | 0.172 | 0.011 | 0.003 | 0.066 | 0.01 | 0.008 | 5.53 | 0.002 | 0.002 | 0.02 | 0.006 | 0.029 | 0.001 | 100.05 | 1.6
24 | 83168 | E | 83339 | N | [43 empty] | 1.07 | 0.018 | 0.008 | 0.04 | 0.003 | <0.001 | 0.002 | 0.002 | 65.3 | 0.06 | 0.02 | 0.061 | 0.047 | 0.018 | 0.001 | 0.042 | 0.005 | 0.003 | 4.18 | <0.001 | <0.001 | 0.02 | 0.003 | 0.009 | 0.001 | 99.96 | 0.93
25 | 83153 | E | 83324 | N | [43 empty] | 0.58 | 0.018 | 0.007 | 0.03 | 0.002 | <0.001 | 0.003 | 0.002 | 67.5 | 0.02 | <0.01 | 0.01 | 0.008 | <0.001 | 0.003 | 0.021 | 0.002 | 0.003 | 2.1 | <0.001 | <0.001 | <0.01 | <0.001 | 0.006 | 0.001 | 99.98 | 0.63
26 | 83150 | E | 83321 | N | [43 empty] | 0.87 | 0.019 | 0.005 | 0.05 | 0.002 | 0.002 | 0.005 | 0.001 | 63.7 | 0.03 | 0.02 | 0.052 | 0.04 | <0.001 | 0.005 | 0.027 | 0.018 | 0.004 | 6.87 | <0.001 | <0.001 | 0.03 | 0.004 | 0.015 | 0.001 | 100.05 | 0.86
27 | 83158 | E | 83329 | N | [43 empty] | 1.13 | 0.018 | 0.009 | 0.03 | 0.002 | <0.001 | 0.004 | 0.001 | 62.3 | 0.05 | 0.01 | 0.019 | 0.015 | 0.007 | 0.004 | 0.028 | 0.003 | 0.005 | 8.63 | <0.001 | <0.001 | 0.02 | 0.002 | 0.012 | 0.001 | 99.95 | 1.01
28 | 83182 | E | 83353 | N | [43 empty] | 1.08 | 0.019 | 0.035 | 0.02 | <0.001 | 0.004 | 0.004 | 0.002 | 62.4 | 0.04 | <0.01 | 0.397 | 0.308 | 0.005 | 0.022 | 0.166 | <0.001 | 0.003 | 3.73 | <0.001 | <0.001 | <0.01 | 0.001 | 0.128 | <0.001 | 100.05 | 4.82
29 | 83199 | E | 83370 | N | [43 empty] | 0.85 | 0.054 | 0.013 | 0.05 | 0.004 | 0.002 | 0.002 | 0.002 | 65.2 | 0.04 | 0.02 | 0.112 | 0.086 | <0.001 | 0.003 | 0.02 | 0.056 | 0.004 | 4.81 | 0.002 | <0.001 | <0.01 | 0.005 | 0.019 | <0.001 | 100.05 | 0.72
30 | 83198 | E | 83369 | N | [43 empty] | 0.29 | 0.058 | 0.005 | 0.05 | 0.017 | <0.001 | 0.004 | 0.001 | 61 | 0.02 | 0.01 | 0.039 | 0.031 | 0.016 | 0.003 | 0.029 | 0.028 | 0.003 | 11.9 | <0.001 | <0.001 | <0.01 | 0.001 | 0.01 | 0.001 | 99.98 | 0.34
31 | 83192 | E | 83363 | N | [43 empty] | 1.73 | 0.009 | 0.008 | 0.03 | 0.006 | <0.001 | 0.006 | <0.001 | 47.1 | 0.03 | 0.04 | 0.028 | 0.022 | 0.01 | 0.002 | 0.036 | <0.001 | 0.004 | 29.5 | 0.002 | 0.006 | 0.07 | 0.005 | 0.004 | 0.004 | 100.1 | 1.19
32 | 83194 | E | 83365 | N | [43 empty] | 1.39 | 0.008 | 0.01 | 0.04 | 0.01 | <0.001 | 0.034 | <0.001 | 29.9 | 0.02 | 0.05 | 0.017 | 0.013 | 0.015 | 0.063 | 0.04 | 0.002 | 0.003 | 54.4 | <0.001 | 0.005 | 0.05 | 0.003 | 0.004 | 0.004 | 100 | 0.96
33 | 83195 | E | 83366 | N | [43 empty] | 1.14 | 0.033 | 0.011 | 0.03 | 0.005 | <0.001 | 0.007 | 0.001 | 60.9 | 0.03 | 0.02 | 0.044 | 0.034 | 0.006 | 0.005 | 0.025 | 0.02 | 0.005 | 10.55 | <0.001 | <0.001 | 0.02 | 0.007 | 0.012 | 0.003 | 99.97 | 0.84
34 | 83192 | E | 83363 | N | [43 empty] | 1.62 | 0.009 | 0.019 | 0.03 | 0.005 | 0.001 | 0.005 | <0.001 | 65 | 0.04 | 0.02 | 0.166 | 0.128 | 0.013 | 0.005 | 0.076 | 0.005 | 0.008 | 3.27 | <0.001 | 0.015 | 0.08 | 0.005 | 0.017 | 0.003 | 100 | 1.48
35 | 83186 | E | 83357 | N | [43 empty] | 0.99 | 0.015 | 0.045 | 0.02 | 0.004 | 0.002 | 0.002 | 0.001 | 60.9 | 0.04 | 0.01 | 0.513 | 0.396 | 0.012 | 0.002 | 0.081 | 0.008 | 0.007 | 9.78 | <0.001 | 0.002 | 0.02 | 0.004 | 0.011 | 0.001 | 99.98 | 1.18
36 | 83173 | E | 83344 | N | [43 empty] | 0.77 | 0.016 | 0.022 | 0.05 | 0.013 | <0.001 | 0.005 | <0.001 | 50.5 | 0.03 | 0.02 | 0.234 | 0.18 | 0.015 | 0.004 | 0.057 | 0.006 | 0.007 | 25.4 | 0.001 | 0.004 | <0.01 | 0.005 | 0.011 | 0.002 | 99.98 | 0.92
37 | 83167 | E | 83338 | N | [43 empty] | 0.77 | 0.016 | 0.005 | 0.01 | 0.001 | 0.001 | <0.001 | 0.002 | 64.7 | 0.02 | <0.01 | 0.072 | 0.056 | 0.007 | 0.001 | 0.029 | 0.002 | 0.004 | 5.83 | <0.001 | <0.001 | <0.01 | <0.001 | 0.006 | 0.001 | 100 | 0.69
38 | 83155 | E | 83326 | N | [43 empty] | 0.86 | 0.021 | 0.008 | 0.03 | 0.006 | <0.001 | 0.002 | 0.002 | 65.5 | 0.02 | <0.01 | 0.01 | 0.008 | 0.017 | 0.004 | 0.034 | 0.006 | 0.014 | 3.41 | <0.001 | <0.001 | 0.02 | 0.001 | 0.02 | 0.002 | 100 | 1.86
39 | 83145 | E | 83316 | N | [43 empty] | 0.58 | 0.014 | 0.006 | 0.02 | 0.005 | 0.001 | <0.001 | 0.002 | 61 | 0.02 | <0.01 | 0.014 | 0.011 | 0.006 | 0.002 | 0.023 | 0.002 | 0.004 | 11.4 | <0.001 | <0.001 | <0.01 | 0.002 | 0.004 | 0.001 | 100 | 0.57
40 | 83149 | E | 83320 | N | [43 empty] | 0.69 | 0.013 | 0.012 | 0.06 | 0.004 | <0.001 | 0.001 | 0.001 | 57.4 | 0.04 | 0.02 | 0.024 | 0.019 | 0.015 | <0.001 | 0.02 | 0.005 | 0.007 | 16.2 | <0.001 | 0.001 | 0.02 | 0.002 | 0.006 | 0.001 | 99.95 | 0.76
41 | 83219 | E | 83390 | N | [43 empty] | 0.83 | 0.018 | 0.005 | 0.02 | <0.001 | 0.001 | 0.002 | 0.001 | 64.3 | 0.03 | <0.01 | 0.021 | 0.016 | 0.006 | 0.001 | 0.034 | 0.003 | 0.003 | 6.17 | <0.001 | 0.011 | 0.02 | 0.003 | 0.004 | 0.002 | 100 | 0.76
42 | 83211 | E | 83382 | N | [43 empty] | 0.85 | 0.014 | 0.006 | 0.05 | 0.01 | <0.001 | 0.007 | 0.001 | 56.6 | 0.03 | 0.02 | 0.044 | 0.034 | 0.009 | 0.011 | 0.037 | <0.001 | 0.003 | 17.25 | 0.003 | 0.002 | <0.01 | 0.016 | 0.004 | 0.001 | 99.94 | 0.61
43 | 83205 | E | 83376 | N | [43 empty] | 1.18 | 0.04 | 0.019 | 0.06 | 0.004 | 0.001 | 0.001 | 0.002 | 65.9 | 0.05 | 0.04 | 0.126 | 0.096 | 0.017 | 0.002 | 0.019 | 0.043 | 0.01 | 3.23 | <0.001 | 0.002 | 0.01 | 0.004 | 0.015 | 0.001 | 100 | 0.86
44 | 83229 | E | 83400 | N | [43 empty] | 2.19 | 0.014 | 0.012 | 0.03 | 0.006 | <0.001 | 0.006 | <0.001 | 52.1 | 0.06 | 0.04 | 0.018 | 0.014 | 0.023 | 0.002 | 0.029 | 0.004 | 0.007 | 21.5 | <0.001 | 0.009 | 0.09 | 0.003 | 0.008 | 0.004 | 100.05 | 1.44
45 | 83216 | E | 83387 | N | [43 empty] | 1.24 | 0.018 | 0.026 | 0.04 | 0.003 | <0.001 | 0.003 | 0.002 | 61 | 0.03 | 0.02 | 0.065 | 0.05 | 0.01 | 0.003 | 0.11 | 0.005 | 0.013 | 9.98 | <0.001 | 0.063 | 0.02 | 0.009 | 0.007 | 0.003 | 99.98 | 0.92
46 | 83214 | E | 83385 | N | [43 empty] | 2.71 | 0.017 | 0.051 | 0.04 | <0.001 | 0.003 | 0.009 | 0.004 | 62.8 | 0.11 | 0.04 | 0.547 | 0.424 | 0.015 | 0.005 | 0.085 | 0.004 | 0.009 | 4.65 | <0.001 | 0.034 | 0.11 | 0.011 | 0.012 | 0.004 | 100.05 | 1.6
47 | 83201 | E | 83372 | N | [43 empty] | 0.64 | 0.037 | 0.003 | 0.03 | 0.006 | <0.001 | 0.004 | <0.001 | 61.5 | 0.02 | 0.01 | 0.044 | 0.034 | 0.005 | 0.002 | 0.027 | 0.017 | 0.002 | 10.55 | <0.001 | <0.001 | <0.01 | 0.003 | 0.011 | 0.001 | 100 | 0.64
48 | 83165 | E | 83336 | N | [43 empty] | 0.82 | 0.025 | 0.026 | 0.03 | 0.005 | <0.001 | 0.005 | 0.002 | 66.3 | 0.03 | <0.01 | 0.087 | 0.067 | 0.012 | 0.004 | 0.061 | 0.005 | 0.008 | 2.95 | 0.003 | <0.001 | 0.03 | 0.003 | 0.01 | 0.001 | 100 | 0.87
49 | 83150 | E | 83321 | N | [43 empty] | 2.11 | 0.01 | 0.007 | 0.05 | 0.008 | <0.001 | 0.005 | 0.002 | 56.5 | 0.03 | 0.05 | 0.03 | 0.023 | 0.013 | 0.002 | 0.015 | 0.006 | 0.002 | 15.7 | <0.001 | <0.001 | 0.06 | 0.004 | 0.01 | 0.003 | 100 | 1.08
50 | 83164 | E | 83335 | N | [43 empty] | 1.06 | 0.01 | 0.003 | 0.02 | 0.017 | <0.001 | 0.001 | <0.001 | 51.8 | 0.03 | 0.07 | 0.017 | 0.013 | 0.024 | <0.001 | 0.01 | 0.004 | 0.002 | 23.9 | <0.001 | <0.001 | 0.02 | 0.007 | 0.005 | 0.003 | 100 | 0.69
51 | 83107 | E | 83278 | N | [43 empty] | 1.22 | 0.047 | 0.009 | 0.05 | 0.008 | 0.002 | 0.001 | 0.008 | 63.3 | 0.03 | 0.02 | 0.017 | 0.014 | 0.022 | 0.004 | 0.085 | 0.013 | 0.014 | 5.66 | <0.001 | 0.003 | <0.01 | 0.002 | 0.062 | 0.001 | 100.05 | 2.21
52 | 83095 | E | 83266 | N | [43 empty] | 0.82 | 0.015 | 0.006 | 0.01 | 0.002 | 0.001 | 0.002 | 0.003 | 65.2 | 0.04 | <0.01 | 0.024 | 0.019 | 0.006 | 0.002 | 0.053 | 0.009 | 0.006 | 4.8 | <0.001 | 0.002 | 0.03 | 0.006 | 0.004 | 0.001 | 99.99 | 0.86
53 | 83075 | E | 83246 | N | [43 empty] | 5.01 | 0.138 | 0.009 | 0.11 | 0.002 | 0.003 | 0.004 | 0.015 | 51.8 | 1.18 | 0.12 | 0.044 | 0.034 | 0.016 | 0.011 | 0.771 | 0.015 | 0.008 | 7.01 | <0.001 | 0.002 | 0.19 | 0.006 | 0.186 | 0.006 | 99.97 | 10.1
54 | 83028 | E | 83199 | N | [43 empty] | 0.34 | 0.015 | 0.009 | 0.09 | 0.005 | 0.002 | 0.002 | 0.002 | 55.5 | 0.02 | 0.05 | 0.043 | 0.033 | 0.006 | 0.004 | 0.067 | 0.005 | 0.004 | 18.15 | <0.001 | <0.001 | <0.01 | 0.001 | 0.037 | 0.001 | 99.97 | 1.61
55 | 83025 | E | 83196 | N | [43 empty] | 0.42 | 0.006 | 0.001 | 0.04 | 0.012 | 0.002 | 0.003 | 0.002 | 60.7 | 0.02 | 0.02 | 0.012 | 0.009 | 0.006 | 0.002 | 0.013 | 0.004 | 0.002 | 12 | 0.002 | <0.001 | <0.01 | <0.001 | 0.007 | 0.001 | 99.99 | 0.5
56 | 83025 | E | 83196 | N | [43 empty] | 0.35 | 0.006 | <0.001 | 0.04 | 0.01 | 0.001 | 0.003 | 0.001 | 58.3 | 0.02 | 0.03 | 0.045 | 0.035 | 0.011 | 0.001 | 0.01 | <0.001 | 0.003 | 15.7 | <0.001 | <0.001 | <0.01 | 0.001 | 0.004 | 0.001 | 100 | 0.37
57 | 82989 | E | 83160 | N | [43 empty] | 3.59 | 0.056 | 0.006 | 0.08 | 0.002 | 0.005 | 0.006 | 0.027 | 56.3 | 0.67 | 0.1 | 0.069 | 0.053 | 0.008 | 0.014 | 0.318 | 0.006 | 0.009 | 6.74 | <0.001 | 0.002 | 0.13 | 0.006 | 0.114 | 0.004 | 100 | 7.05
58 | 83046 | E | 83217 | N | [43 empty] | 1.38 | 0.095 | 0.01 | 0.03 | 0.005 | 0.004 | 0.002 | 0.076 | 61.5 | 0.04 | 0.04 | 0.123 | 0.096 | 0.004 | 0.015 | 0.305 | 0.014 | 0.007 | 4.2 | <0.001 | <0.001 | 0.03 | 0.006 | 0.093 | 0.001 | 99.96 | 5.2
59 | 83064 | E | 83235 | N | [43 empty] | 0.63 | 0.019 | 0.002 | 0.06 | 0.011 | 0.001 | 0.004 | 0.003 | 45.7 | 0.08 | 0.02 | 0.017 | 0.013 | 0.014 | <0.001 | 0.075 | 0.029 | 0.002 | 32.8 | <0.001 | 0.006 | <0.01 | 0.003 | 0.014 | 0.002 | 99.99 | 0.79
60 | 83074 | E | 83245 | N | [43 empty] | 0.6 | 0.032 | 0.007 | 0.04 | 0.013 | 0.001 | 0.001 | 0.004 | 58.8 | 0.02 | 0.02 | 0.06 | 0.047 | 0.011 | 0.002 | 0.04 | 0.027 | 0.005 | 14.3 | 0.002 | 0.002 | 0.02 | 0.004 | 0.014 | 0.002 | 99.98 | 0.68
61 | 83082 | E | 83253 | N | [43 empty] | 0.45 | 0.122 | 0.007 | 0.04 | 0.01 | 0.001 | <0.001 | 0.006 | 63 | 0.02 | <0.01 | 0.025 | 0.019 | 0.019 | 0.001 | 0.061 | 0.031 | 0.007 | 8.3 | 0.002 | 0.027 | <0.01 | <0.001 | 0.022 | 0.002 | 100 | 0.63
62 | 83270 | E | 83441 | N | [43 empty] | 0.95 | 0.009 | 0.007 | 0.02 | 0.013 | <0.001 | <0.001 | <0.001 | 51 | 0.02 | 0.01 | 0.028 | 0.021 | 0.018 | <0.001 | 0.026 | <0.001 | 0.005 | 24.8 | 0.001 | <0.001 | <0.01 | 0.023 | 0.004 | 0.001 | 99.98 | 1.09
63 | 83101 | E | 83272 | N | [43 empty] | 0.98 | 0.034 | 0.006 | 0.04 | 0.009 | <0.001 | 0.002 | 0.005 | 57.9 | 0.07 | 0.04 | 0.026 | 0.02 | 0.021 | 0.002 | 0.062 | 0.029 | 0.016 | 14.45 | <0.001 | 0.003 | 0.02 | 0.004 | 0.028 | 0.002 | 99.95 | 1.18
64 | 83100 | E | 83271 | N | [43 empty] | 0.43 | 0.035 | 0.002 | 0.04 | 0.008 | 0.001 | 0.003 | 0.005 | 52.9 | 0.02 | 0.03 | 0.025 | 0.02 | 0.018 | <0.001 | 0.061 | 0.03 | 0.005 | 22.9 | 0.002 | 0.001 | <0.01 | 0.002 | 0.021 | 0.002 | 100.05 | 0.7
65 | 83085 | E | 83256 | N | [43 empty] | 0.7 | 0.05 | 0.005 | 0.02 | 0.008 | 0.001 | 0.002 | 0.003 | 63.1 | 0.04 | <0.01 | 0.024 | 0.018 | 0.014 | <0.001 | 0.062 | 0.032 | 0.007 | 7.92 | <0.001 | 0.021 | 0.03 | 0.003 | 0.022 | 0.002 | 100 | 0.71
66 | 83089 | E | 83260 | N | [43 empty] | 0.39 | 0.025 | <0.001 | 0.03 | 0.012 | 0.001 | 0.001 | 0.003 | 51.6 | 0.02 | 0.03 | 0.054 | 0.041 | 0.02 | 0.001 | 0.033 | 0.033 | 0.005 | 25 | <0.001 | 0.004 | <0.01 | 0.003 | 0.027 | 0.002 | 99.97 | 0.51
67 | 83083 | E | 83254 | N | [43 empty] | 0.64 | 0.021 | 0.004 | 0.03 | 0.012 | <0.001 | 0.001 | 0.003 | 60.9 | 0.03 | 0.02 | 0.034 | 0.026 | 0.016 | 0.001 | 0.039 | 0.019 | 0.003 | 11.4 | 0.001 | 0.007 | <0.01 | 0.004 | 0.014 | 0.001 | 99.99 | 0.53
68 | 83079 | E | 83250 | N | [43 empty] | 1 | 0.025 | 0.002 | 0.03 | 0.006 | <0.001 | 0.003 | 0.006 | 59.5 | 0.04 | 0.03 | 0.061 | 0.047 | 0.014 | 0.001 | 0.052 | 0.034 | 0.005 | 12.55 | 0.001 | 0.004 | 0.07 | 0.007 | 0.022 | 0.002 | 100 | 0.94
69 | 82952 | E | 83123 | N | [43 empty] | 0.74 | 0.009 | 0.002 | 0.07 | 0.01 | <0.001 | 0.004 | 0.03 | 56.3 | 0.03 | 0.05 | 0.022 | 0.017 | 0.019 | 0.005 | 0.026 | 0.006 | 0.006 | 17.15 | <0.001 | <0.001 | <0.01 | 0.003 | 0.017 | 0.002 | 99.97 | 1.32
70 | 82936 | E | 83107 | N | [43 empty] | 0.63 | 0.014 | 0.002 | 0.05 | 0.018 | <0.001 | 0.004 | 0.012 | 60.4 | 0.03 | 0.04 | 0.018 | 0.014 | 0.024 | 0.004 | 0.023 | 0.007 | 0.006 | 11.8 | <0.001 | <0.001 | 0.01 | 0.002 | 0.009 | 0.002 | 100.05 | 0.9
71 | 82931 | E | 83102 | N | [43 empty] | 3.81 | 0.017 | 0.004 | 0.05 | 0.002 | 0.007 | 0.005 | 0.046 | 54.5 | 0.79 | 0.09 | 0.08 | 0.062 | 0.03 | 0.021 | 0.268 | 0.002 | 0.008 | 7.66 | <0.001 | 0.003 | 0.15 | 0.006 | 0.248 | 0.005 | 99.94 | 8.39
72 | 82921 | E | 83092 | N | [43 empty] | 1.43 | 0.01 | 0.005 | 0.03 | 0.01 | <0.001 | 0.003 | 0.002 | 47.4 | 0.04 | 0.04 | 0.011 | 0.009 | 0.023 | 0.001 | 0.025 | 0.006 | 0.002 | 29.6 | <0.001 | 0.002 | 0.05 | 0.011 | 0.006 | 0.004 | 100 | 0.87
73 | 82902 | E | 83073 | N | [43 empty] | 1.21 | 0.022 | 0.029 | 0.06 | 0.007 | 0.001 | <0.001 | 0.053 | 63 | 0.06 | 0.02 | 0.009 | 0.007 | 0.019 | 0.002 | 0.046 | 0.006 | 0.034 | 5.93 | <0.001 | 0.002 | <0.01 | 0.011 | 0.012 | 0.001 | 99.98 | 2.21
74 | 82832 | E | 83003 | N | [43 empty] | 0.75 | 0.008 | 0.006 | 0.04 | 0.014 | <0.001 | 0.002 | 0.007 | 58.9 | 0.02 | 0.02 | 0.021 | 0.016 | 0.015 | 0.002 | 0.032 | 0.004 | 0.002 | 14.15 | <0.001 | 0.002 | 0.01 | 0.022 | 0.003 | 0.002 | 99.95 | 0.56
75 | 82847 | E | 83018 | N | [43 empty] | 1.05 | 0.012 | 0.004 | 0.05 | 0.006 | <0.001 | 0.002 | 0.005 | 51.5 | 0.03 | 0.04 | 0.017 | 0.013 | 0.014 | 0.002 | 0.026 | <0.001 | 0.002 | 24.1 | 0.003 | <0.001 | 0.02 | 0.004 | 0.003 | 0.004 | 99.98 | 0.85
76 | 82852 | E | 83023 | N | [43 empty] | 0.75 | 0.019 | 0.006 | 0.03 | 0.009 | <0.001 | 0.003 | 0.007 | 62.3 | 0.02 | <0.01 | 0.028 | 0.022 | 0.01 | 0.003 | 0.03 | 0.002 | 0.006 | 9.42 | <0.001 | <0.001 | <0.01 | 0.005 | 0.003 | 0.002 | 99.99 | 0.49
77 | 82841 | E | 83012 | N | [43 empty] | 0.92 | 0.019 | 0.003 | 0.04 | 0.004 | <0.001 | 0.003 | 0.01 | 65.8 | 0.08 | 0.02 | 0.031 | 0.024 | 0.013 | 0.003 | 0.025 | 0.001 | 0.004 | 3.74 | <0.001 | <0.001 | 0.01 | 0.008 | 0.007 | <0.001 | 99.96 | 0.87
78 | 82834 | E | 83005 | N | [43 empty] | 2.59 | 0.049 | 0.012 | 0.05 | <0.001 | <0.001 | 0.006 | 0.014 | 61.1 | 0.34 | 0.05 | 0.082 | 0.064 | 0.017 | 0.005 | 0.244 | 0.004 | 0.008 | 5.6 | 0.002 | <0.001 | 0.05 | 0.032 | 0.036 | 0.003 | 99.96 | 2.98
79 | 82909 | E | 83080 | N | [43 empty] | 0.44 | 0.009 | <0.001 | 0.05 | 0.011 | 0.001 | <0.001 | 0.005 | 66.4 | 0.03 | 0.03 | 0.026 | 0.02 | 0.013 | 0.002 | 0.01 | 0.001 | 0.002 | 3.86 | <0.001 | <0.001 | <0.01 | 0.001 | 0.006 | 0.001 | 99.97 | 0.56
80 | 82905 | E | 83076 | N | [43 empty] | 0.39 | 0.004 | 0.002 | 0.03 | 0.003 | <0.001 | <0.001 | 0.003 | 64.8 | 0.02 | 0.02 | 0.011 | 0.008 | <0.001 | 0.002 | 0.006 | <0.001 | 0.001 | 6.67 | <0.001 | <0.001 | <0.01 | <0.001 | 0.005 | <0.001 | 99.97 | 0.29
97 | 83028 | E | 83199 | N | [43 empty] | 0.95 | 0.067 | 0.003 | 0.04 | 0.003 | 0.003 | <0.001 | 0.057 | 59.4 | 0.02 | 0.04 | 0.102 | 0.079 | 0.013 | 0.015 | 0.275 | 0.011 | 0.004 | 7.59 | <0.001 | <0.001 | 0.01 | 0.003 | 0.1 | 0.001 | 99.97 | 5.24
98 | 83201 | E | 83372 | N | [43 empty] | 0.26 | 0.055 | 0.004 | 0.15 | 0.013 | <0.001 | 0.001 | 0.002 | 62.8 | 0.02 | 0.02 | 0.041 | 0.032 | 0.007 | 0.002 | 0.058 | 0.034 | 0.003 | 9.12 | <0.001 | <0.001 | <0.01 | 0.001 | 0.012 | 0.001 | 99.95 | 0.35
99 | 83196 | E | 83367 | N | [43 empty] | 0.96 | 0.04 | 0.015 | 0.06 | 0.004 | <0.001 | 0.002 | <0.001 | 60.1 | 0.04 | 0.03 | 0.086 | 0.067 | 0.007 | <0.001 | 0.026 | 0.028 | 0.011 | 11.85 | <0.001 | <0.001 | 0.02 | 0.006 | 0.016 | 0.003 | 100.05 | 0.85
100 | 82852 | E | 83023 | N | [43 empty] | 0.81 | 0.022 | 0.005 | 0.03 | 0.008 | <0.001 | 0.006 | 0.008 | 62.6 | 0.04 | 0.02 | 0.075 | 0.058 | 0.013 | 0.005 | 0.041 | 0.003 | 0.003 | 8.84 | 0.002 | <0.001 | 0.01 | 0.007 | 0.004 | 0.002 | 100 | 0.6
101 | 82936 | E | 83107 | N | [43 empty] | 1.22 | 0.021 | <0.001 | 0.05 | 0.013 | 0.001 | 0.003 | 0.012 | 60.2 | 0.04 | 0.03 | 0.018 | 0.014 | 0.015 | 0.003 | 0.047 | 0.004 | 0.005 | 10.8 | 0.002 | <0.001 | 0.03 | 0.004 | 0.014 | 0.002 | 100.05 | 1.54
102 | 83085 | E | 83256 | N | [43 empty] | 0.85 | 0.058 | 0.008 | 0.03 | 0.011 | <0.001 | 0.001 | 0.004 | 63.7 | 0.04 | 0.02 | 0.027 | 0.021 | 0.014 | 0.002 | 0.055 | 0.031 | 0.008 | 6.92 | 0.001 | 0.017 | 0.03 | 0.004 | 0.022 | 0.002 | 99.96 | 0.7
103 | 83101 | E | 83272 | N | [43 empty] | 0.87 | 0.042 | 0.011 | 0.06 | 0.009 | 0.002 | 0.006 | 0.01 | 65.4 | 0.04 | 0.02 | 0.035 | 0.027 | 0.014 | 0.01 | 0.078 | 0.058 | 0.044 | 3.48 | <0.001 | 0.008 | 0.05 | 0.003 | 0.042 | 0.002 | 100.05 | 1.34
104 | 82834 | E | 83005 | N | [43 empty] | 1.92 | 0.023 | 0.009 | 0.04 | 0.002 | <0.001 | 0.005 | 0.012 | 64 | 0.02 | 0.01 | 0.088 | 0.069 | 0.007 | 0.003 | 0.12 | 0.002 | 0.005 | 4.38 | 0.001 | <0.001 | 0.02 | 0.034 | 0.006 | 0.001 | 100.05 | 1.63
105 | 83199 | E | 83370 | N | [43 empty] | 0.81 | 0.033 | 0.019 | 0.05 | 0.007 | 0.002 | 0.004 | 0.031 | 57.6 | 0.04 | 0.03 | 0.032 | 0.024 | 0.017 | 0.003 | 0.025 | 0.02 | 0.02 | 15 | <0.001 | <0.001 | <0.01 | 0.007 | 0.011 | 0.002 | 100 | 1.46
106 | 83198 | E | 83369 | N | [43 empty] | 0.67 | 0.052 | 0.013 | 0.07 | 0.01 | 0.002 | 0.003 | 0.003 | 60.3 | 0.04 | 0.05 | 0.118 | 0.092 | 0.013 | 0.003 | 0.025 | 0.043 | 0.004 | 11.85 | 0.002 | <0.001 | <0.01 | 0.004 | 0.017 | 0.002 | 99.95 | 0.69
107 | 83198 | E | 83369 | N | [43 empty] | 0.16 | 0.052 | 0.001 | 0.05 | 0.022 | <0.001 | <0.001 | 0.001 | 59.9 | 0.01 | 0.01 | 0.036 | 0.028 | 0.005 | 0.001 | 0.03 | 0.025 | 0.003 | 13.55 | <0.001 | <0.001 | <0.01 | <0.001 | 0.008 | 0.001 | 99.98 | 0.27
108 | 83025 | E | 83196 | N | [43 empty] | 0.21 | 0.007 | 0.001 | 0.05 | 0.01 | 0.001 | 0.003 | 0.002 | 63.8 | 0.02 | 0.02 | 0.024 | 0.018 | 0.007 | 0.004 | 0.011 | 0.003 | 0.007 | 8.13 | 0.001 | <0.001 | <0.01 | <0.001 | 0.005 | <0.001 | 100.05 | 0.3
109 | 83150 | E | 83321 | N | [43 empty] | 2.56 | 0.011 | 0.002 | 0.02 | 0.011 | 0.001 | 0.004 | 0.003 | 42.5 | 0.06 | 0.07 | 0.018 | 0.014 | 0.03 | <0.001 | 0.013 | 0.007 | 0.005 | 34.8 | 0.001 | <0.001 | 0.08 | 0.006 | 0.016 | 0.005 | 100 | 1.44
110 | 83064 | E | 83235 | N | [43 empty] | 0.67 | 0.018 | 0.005 | 0.03 | 0.012 | <0.001 | 0.004 | 0.004 | 57.1 | 0.01 | 0.01 | 0.032 | 0.025 | 0.011 | 0.002 | 0.041 | 0.017 | 0.003 | 16.7 | <0.001 | 0.003 | <0.01 | 0.006 | 0.008 | 0.002 | 100 | 0.66
112 | A BLEND OF THE OTHER ORES, NO CORDS. | [46 empty] | 1.5 | 0.051 | 0.013 | 0.07 | 0.009 | 0.002 | 0.003 | 0.013 | 57.8 | 0.07 | 0.05 | 0.032 | 0.024 | 0.028 | 0.008 | 0.114 | 0.018 | 0.015 | 12.55 | <0.001 | 0.008 | 0.05 | 0.019 | 0.043 | 0.003 | 99.96 | 2.38
81 | 81949 | E | 78530 | N | 0.8 | 1.44 | 392 | 350 | 1.7 | <2 | 0.03 | <0.5 | <1 | 96 | 1220 | 38.4 | 10 | 0.25 | 50 | <10 | 0.03 | 104 | 75 | 0.01 | <5 | 1 | 1940 | 5050 | 10 | 0.21 | 8 | 12 | 60 | <10 | 357 | <10 | <10 | 20 | 0.15 | <10 | 20 | 348 | 10 | 219 | 20 | 126
82 | 81962 | E | 78526 | N | 7 | 2.28 | 532 | 480 | 2.5 | <2 | 0.02 | <0.5 | 3 | 122 | 1220 | 28.6 | 30 | 0.46 | 70 | 10 | 0.06 | 81 | 54 | 0.01 | <5 | 14 | 2780 | >10000 | 20 | 0.51 | 21 | 15 | 30 | <10 | 298 | <10 | <10 | 20 | 0.18 | <10 | 20 | 361 | 20 | 354 | 20 | 117 | 1.115
83 | 81956 | E | 78530 | N | 1.6 | 1.5 | 125 | 470 | 1 | <2 | 0.03 | <0.5 | <1 | 60 | 442 | 26.2 | 10 | 0.07 | 40 | <10 | 0.01 | 138 | 18 | 0.01 | <5 | 1 | 1980 | 2440 | <10 | 0.18 | <5 | 6 | 20 | <10 | 1260 | <10 | <10 | <20 | 0.12 | <10 | 30 | 241 | <10 | 73 | 10 | 41
84 | 81972 | E | 78524 | N | 1.8 | 1.95 | 257 | 290 | 1.6 | <2 | 0.02 | <0.5 | <1 | 152 | 717 | 31 | 20 | 0.06 | 50 | <10 | 0.01 | 56 | 45 | 0.01 | 6 | 8 | 1970 | 2780 | <10 | 0.2 | 5 | 13 | 20 | <10 | 417 | <10 | <10 | 20 | 0.21 | <10 | 20 | 407 | <10 | 91 | 10 | 76
85 | 81976 | E | 78525 | N | 0.9 | 2.04 | 157 | 130 | 1.1 | <2 | 0.02 | <0.5 | <1 | 83 | 488 | 24.8 | 20 | 0.17 | 20 | <10 | 0.02 | 95 | 23 | 0.01 | 5 | 5 | 840 | 406 | 10 | 0.09 | 7 | 7 | 20 | <10 | 141 | <10 | <10 | <20 | 0.18 | <10 | 20 | 403 | 10 | 66 | 10 | 63
86 | 81990 | E | 78518 | N | 1.4 | 1.87 | 221 | 350 | 1.3 | <2 | 0.03 | <0.5 | <1 | 59 | 269 | 23.9 | 20 | 0.06 | 60 | <10 | 0.01 | 99 | 39 | 0.01 | 8 | 12 | 1580 | 744 | <10 | 0.11 | <5 | 11 | 20 | <10 | 985 | <10 | <10 | 20 | 0.26 | <10 | 20 | 349 | 10 | 79 | 10 | 87
87 | 81980 | E | 78522 | N | 1.8 | 1.46 | 156 | 330 | 0.9 | <2 | 0.03 | <0.5 | <1 | 65 | 330 | 21 | 20 | 0.07 | 60 | <10 | 0.01 | 88 | 32 | 0.01 | 7 | 5 | 1640 | 1030 | 10 | 0.12 | <5 | 8 | 20 | <10 | 1045 | <10 | <10 | 20 | 0.19 | <10 | 20 | 336 | 10 | 56 | 10 | 66
88 | 81946 | E | 78566 | N | 1.6 | 1.64 | 125 | 350 | 2 | <2 | 0.02 | <0.5 | 1 | 69 | 575 | 23.7 | 10 | 0.04 | 60 | <10 | 0.01 | 96 | 48 | 0.01 | 7 | 16 | 2870 | 1220 | <10 | 0.12 | <5 | 15 | 20 | <10 | 363 | <10 | <10 | 20 | 0.21 | <10 | 20 | 307 | 10 | 153 | 10 | 73
89 | 81940 | E | 78566 | N | 0.9 | 2.11 | 174 | 470 | 2.4 | <2 | 0.02 | <0.5 | <1 | 57 | 496 | 23.7 | 10 | 0.03 | 50 | <10 | 0.02 | 70 | 24 | 0.01 | 5 | 9 | 2820 | 602 | <10 | 0.13 | 6 | 14 | 20 | <10 | 387 | <10 | <10 | <20 | 0.18 | <10 | 10 | 466 | 20 | 120 | 10 | 67
90 | 81932 | E | 78566 | N | 0.5 | 2.85 | 185 | 160 | 4.2 | <2 | 0.01 | <0.5 | 1 | 79 | 874 | 26.1 | 10 | 0.04 | 20 | <10 | 0.01 | 81 | 31 | <0.01 | 7 | 18 | 2660 | 221 | <10 | 0.1 | 7 | 20 | 20 | <10 | 178 | <10 | <10 | <20 | 0.29 | <10 | 10 | 515 | 10 | 189 | 10 | 108
91 | 81932 | E | 78566 | N | 1.1 | 1.52 | 233 | 470 | 2.6 | <2 | 0.02 | <0.5 | <1 | 141 | 611 | 34.3 | 30 | 0.13 | 50 | <10 | 0.01 | 68 | 147 | 0.01 | <5 | 4 | 2930 | 210 | <10 | 0.14 | <5 | 11 | 30 | <10 | 490 | <10 | <10 | 20 | 0.17 | <10 | 10 | 702 | 10 | 94 | 10 | 64
92 | 81926 | E | 78568 | N | 1.1 | 1.05 | 112 | 160 | 2.8 | <2 | 0.01 | <0.5 | <1 | 47 | 615 | 25.1 | 10 | 0.02 | 20 | <10 | 0.01 | 75 | 18 | 0.01 | <5 | 6 | 1730 | 85 | <10 | 0.11 | <5 | 7 | 20 | 10 | 166 | <10 | <10 | <20 | 0.14 | <10 | 10 | 436 | 10 | 118 | 10 | 47
93 | 81914 | E | 78578 | N | 2.5 | 0.63 | 38 | 130 | 0.5 | <2 | 0.03 | <0.5 | <1 | 27 | 129 | 8.62 | <10 | 0.01 | 10 | <10 | 0.02 | 93 | 8 | 0.01 | <5 | 2 | 650 | 96 | <10 | 0.04 | <5 | 4 | <10 | <10 | 105 | <10 | <10 | <20 | 0.07 | <10 | <10 | 89 | <10 | 34 | <10 | 25
94 | 81899 | E | 78580 | N | <0.5 | 1.94 | 263 | 210 | 3 | 3 | 0.02 | <0.5 | <1 | 84 | 936 | 40.6 | 20 | 0.16 | 40 | <10 | 0.02 | 75 | 49 | 0.01 | <5 | 6 | 2980 | 182 | <10 | 0.13 | <5 | 15 | 240 | 10 | 309 | <10 | <10 | 20 | 0.2 | <10 | 20 | 473 | 10 | 129 | 10 | 87
95 | 81893 | E | 78610 | N | 0.5 | 1.39 | 35 | 150 | 2.7 | <2 | 0.03 | 0.5 | <1 | 26 | 36 | 22.8 | <10 | 0.05 | 10 | <10 | 0.04 | 148 | 5 | 0.01 | <5 | <1 | 610 | 42 | 10 | 0.03 | <5 | 4 | <10 | <10 | 29 | <10 | <10 | <20 | 0.07 | <10 | 10 | 112 | 10 | 112 | 10 | 28
96 | 81770 | E | 78604 | N | <0.5 | 3.34 | 160 | 90 | 3.6 | <2 | 0.02 | <0.5 | <1 | 129 | 754 | 40 | 10 | 0.09 | 30 | <10 | 0.02 | 194 | 39 | 0.01 | <5 | 6 | 1250 | 225 | 10 | 0.05 | 6 | 19 | 30 | <10 | 75 | <10 | <10 | <20 | 0.12 | <10 | 20 | 312 | 10 | 86 | 10 | 71
111 | 81770 | E | 78604 | N | 0.5 | 2.53 | 106 | 110 | 1.7 | 2 | 0.01 | <0.5 | <1 | 190 | 1010 | 42.8 | 30 | 0.19 | 40 | <10 | 0.03 | 102 | 54 | 0.01 | <5 | 4 | 1020 | 163 | 10 | 0.12 | 6 | 17 | 30 | <10 | 169 | <10 | <10 | 20 | 0.18 | <10 | 20 | 424 | 20 | 130 | 10 | 117