## samples
map_id | Loc_Sam_id | EL | batch | wt | sample_type | Ag | Al | As | Ba | Be | Bi | Ca | Cd | Co | Cr | Cu | Fe | Ga | K | La | Mg | Mn | Mo | Na | Nb | Ni | P | Pb | S | Sb | Sc | Sr | Th | Ti | Tl | U | V | W | Zn
| measure |  |  | kg |  | ppm | % | ppm | ppm | ppm | ppm | % | ppm | ppm | ppm | ppm | % | ppm | % | ppm | % | ppm | ppm | % | ppm | ppm | ppm | ppm | % | ppm | ppm | ppm | ppm | % | ppm | ppm | ppm | ppm | ppm
| detection |  |  |  |  | 0.5 | 0.01 | 5 | 10 | 0.5 | 2 | 0.01 | 0.5 | 1 | 1 | 1 | 0.01 | 10 | 0.01 | 10 | 0.01 | 5 | 1 | 0.01 | 5 | 1 | 10 | 2 | 0.01 | 5 | 1 | 1 | 20 | 0.01 | 10 | 10 | 1 | 10 | 2
1 | TM01 | 25085 | 1 |  | soil | 0 | 5.66 | 5 | 320 | 1.2 | 0 | 0.4 | 0 | 13 | 96 | 24 | 5.87 | 20 | 0.27 | 20 | 0.4 | 548 | 1 | 0.03 | 0 | 23 | 90 | 19 | 0.01 | 0 | 19 | 47 | 0 | 0.43 | 0 | 0 | 173 | 0 | 23
2 | TM03 | 25085 | 1 |  | soil | 0 | 7.39 | 11 | 210 | 1 | 0 | 0.15 | 0 | 9 | 274 | 27 | 16.3 | 30 | 0.34 | 10 | 0.08 | 454 | 2 | 0.02 | 0 | 25 | 260 | 25 | 0.01 | 0 | 29 | 35 | 20 | 0.55 | 0 | 0 | 516 | 0 | 16 |  |  | 1
3 | TM04 | 25084 | 1 |  | soil | 0 | 5.46 | 9 | 110 | 0.9 | 0 | 0.11 | 0 | 9 | 178 | 30 | 14.65 | 20 | 0.3 | 10 | 0.07 | 337 | 1 | 0.02 | 0 | 21 | 280 | 23 | 0.01 | 0 | 19 | 19 | 0 | 0.48 | 0 | 0 | 461 | 0 | 14 |  |  | 1
4 | TM05 | 25084 | 1 |  | soil | 0 | 5.78 | 0 | 170 | 1 | 0 | 0.18 | 0 | 12 | 81 | 30 | 11.45 | 20 | 0.39 | 10 | 0.15 | 369 | 1 | 0.31 | 0 | 15 | 150 | 14 | 0.04 | 0 | 16 | 36 | 0 | 0.64 | 0 | 0 | 444 | 0 | 20
5 | TM06 | 25084 | 1 |  | soil | 0 | 4.2 | 0 | 320 | 0.9 | 0 | 0.4 | 0 | 15 | 43 | 18 | 2.86 | 10 | 0.36 | 20 | 0.47 | 641 | 1 | 0.04 | 6 | 16 | 60 | 14 | 0.01 | 0 | 10 | 44 | 0 | 0.39 | 0 | 0 | 74 | 0 | 21
6 | TM08 | 25084 | 1 |  | soil | 0 | 2.35 | 8 | 80 | 0 | 0 | 0.15 | 0 | 4 | 71 | 11 | 5.7 | 10 | 0.17 | 10 | 0.09 | 182 | 1 | 0.01 | 0 | 7 | 170 | 12 | 0.01 | 0 | 8 | 35 | 0 | 0.19 | 0 | 0 | 158 | 0 | 7
7 | TM09 | 25084 | 1 |  | soil | 0 | 5.76 | 0 | 120 | 1 | 0 | 0.13 | 0 | 13 | 48 | 25 | 5.54 | 20 | 0.32 | 20 | 0.07 | 459 | 1 | 0.03 | 0 | 16 | 240 | 14 | 0.02 | 5 | 19 | 24 | 0 | 0.6 | 0 | 0 | 176 | 0 | 18 |  | 95
8 | TM10 | 25084 | 1 |  | soil | 0 | 6.47 | 14 | 380 | 1 | 0 | 0.06 | 0 | 7 | 270 | 33 | 18.9 | 30 | 0.27 | 10 | 0.07 | 309 | 1 | 0.02 | 0 | 18 | 250 | 31 | 0.01 | 0 | 27 | 21 | 0 | 0.54 | 0 | 0 | 664 | 0 | 14 |  |  | 1
9 | TM11 | 25084 | 1 |  | soil | 0 | 5.57 | 14 | 70 | 0.8 | 0 | 0.05 | 0 | 5 | 211 | 32 | 19.5 | 20 | 0.17 | 10 | 0.04 | 278 | 2 | 0.01 | 0 | 14 | 260 | 27 | 0.01 | 0 | 25 | 12 | 0 | 0.56 | 0 | 0 | 733 | 0 | 12 |  |  | 1
10 | TM13 | 25084 | 1 |  | soil | 0 | 2.25 | 0 | 50 | 0 | 0 | 0.03 | 0 | 2 | 49 | 7 | 3.39 | 10 | 0.11 | 10 | 0.02 | 98 | 1 | 0.01 | 0 | 6 | 100 | 6 | <0.01 | 0 | 6 | 10 | 0 | 0.19 | 0 | 0 | 101 | 0 | 5
11 | TM14 | 25084 | 1 |  | soil | 0 | 4.58 | 7 | 290 | 1 | 0 | 0.27 | 0 | 16 | 47 | 22 | 3.25 | 10 | 0.35 | 30 | 0.29 | 698 | 1 | 0.05 | 7 | 18 | 60 | 19 | 0.01 | 0 | 11 | 43 | 0 | 0.47 | 0 | 0 | 81 | 0 | 25
12 | TM17 | 25084 | 1 |  | soil | 0 | 7.33 | 19 | 60 | 0.7 | 0 | 0.06 | 0 | 2 | 232 | 61 | 23.4 | 40 | 0.12 | 0 | 0.03 | 144 | 2 | 0.01 | 0 | 17 | 220 | 27 | 0.01 | 0 | 61 | 8 | 20 | 0.6 | 0 | 0 | 842 | 0 | 8 |  |  | 1
13 | TM22 | 25084 | 1 |  | soil | 0 | 4.09 | 0 | 350 | 1.3 | 0 | 0.15 | 0 | 9 | 28 | 13 | 2.22 | 10 | 1.32 | 20 | 0.28 | 210 | 1 | 0.05 | 6 | 9 | 160 | 11 | 0.02 | 0 | 8 | 73 | 0 | 0.25 | 0 | 0 | 51 | 0 | 12
14 | TM22A | 25084 | 1 |  | soil | 0 | 3.03 | 7 | 360 | 1.1 | 0 | 0.07 | 0 | 7 | 17 | 13 | 2.91 | 10 | 1.39 | 20 | 0.26 | 198 | 1 | 0.03 | 0 | 8 | 170 | 10 | 0.01 | 0 | 4 | 58 | 0 | 0.13 | 0 | 0 | 46 | 0 | 11
15 | TM39 | 25084 | 1 |  | soil | 0 | 3.57 | 0 | 370 | 0.7 | 0 | 0.78 | 0 | 8 | 29 | 12 | 2.35 | 10 | 2.95 | 10 | 0.4 | 483 | 1 | 0.33 | 0 | 10 | 230 | 5 | 0.02 | 0 | 7 | 46 | 0 | 0.21 | 0 | 0 | 51 | 0 | 16 |  |  | 1
16 | 6 | 25084 | 2 |  | rock | 0 | 6.92 | 0 | 500 | 0.7 | 4 | 0.26 | 0 | 12 | 159 | 14 | 5.94 | 0 | 3.85 | 10 | 1.04 | 467 | 1 | 1.24 | 0 | 33 | 420 | 9 | 0.02 | 0 | 28 | 296 | 0 | 0.5 | 0 | 10 | 219 | 0 | 34
17 | 29 | 25084 | 2 |  | rock | 0 | 0.99 | 0 | 100 | 1.3 | 2 | 0.14 | 0 | 3 | 23 | 16 | 2.22 | 0 | 0.39 | 0 | 0.1 | 578 | 1 | 0.03 | 0 | 7 | 90 | 2 | 0.03 | 0 | 4 | 10 | 0 | 0.04 | 0 | 10 | 32 | 0 | 3
18 | 32 | 25084 | 2 |  | rock | 0 | 1.56 | 9 | 230 | 0.5 | 4 | 0.15 | 0 | 8 | 20 | 15 | 4.89 | 0 | 0.95 | 10 | 0.61 | 134 | 1 | 0.05 | 0 | 9 | 40 | 6 | 0.03 | 0 | 8 | 17 | 0 | 0.13 | 0 | 0 | 125 | 0 | 8
19 | 35 | 25084 | 2 |  | rock | 0 | 7.34 | 0 | 510 | 1.2 | 5 | 3.56 | 0 | 34 | 39 | 20 | 7.45 | 10 | 2.17 | 30 | 2.57 | 1280 | 1 | 2.34 | 0 | 20 | 710 | 36 | 0.01 | 0 | 31 | 161 | 0 | 0.64 | 0 | 10 | 242 | 0 | 91
20 | 39 | 25084 | 2 |  | rock | 0 | 6.98 | 5 | 440 | 0.7 | 2 | 0.06 | 0 | 4 | 41 | 11 | 3.32 | 10 | 3.76 | 30 | 0.05 | 55 | 0 | 0.47 | 5 | 4 | 410 | 15 | 0.03 | 0 | 7 | 46 | 20 | 0.21 | 0 | 10 | 56 | 0 | 10 | 98
21 | 44 | 25084 | 2 |  | rock | 0 | 5.21 | 6 | 460 | 1.2 | 2 | 3.29 | 0 | 31 | 34 | 7 | 7.38 | 0 | 3.32 | 10 | 2.92 | 3010 | 1 | 0.04 | 0 | 28 | 540 | 3 | <0.01 | 7 | 24 | 42 | 0 | 0.47 | 0 | 10 | 213 | 0 | 24
22 | GT No1 | 25084 | 2 |  | rock | 0 | 7.31 | 0 | 1930 | 0.8 | 8 | 0.33 | 0 | 14 | 70 | 32 | 6.02 | 10 | 3.5 | 0 | 0.71 | 354 | 1 | 0.1 | 0 | 18 | 70 | 11 | 0.04 | 0 | 32 | 98 | 0 | 0.63 | 0 | 0 | 314 | 0 | 22
23 | RN2A | 25084 | 2 |  | rock | 0 | 3.22 | 0 | 510 | 0 | 2 | 0.12 | 0 | 5 | 109 | 14 | 4.23 | 0 | 3 | 0 | 0.16 | 230 | 0 | 0.06 | 0 | 20 | 30 | 7 | 0.05 | 0 | 10 | 31 | 0 | 0.21 | 0 | 10 | 68 | 0 | 9
24 | S17 | 25084 | 2 |  | rock | 0 | 6.81 | 10 | 680 | 0.8 | 4 | 0.29 | 0 | 13 | 45 | 19 | 5.08 | 0 | 3.71 | 10 | 0.55 | 473 | 1 | 0.07 | 0 | 12 | 690 | 7 | 0.03 | 5 | 28 | 39 | 0 | 0.64 | 0 | 0 | 196 | 0 | 24
25 | TM17a | 25084 | 3 | 0.06 | soil | 0 | 4.54 | 5 | 100 | 0.7 | 0 | 0.35 | 0 | 9 | 80 | 22 | 8.22 | 10 | 0.33 | 20 | 0.14 | 547 | 2 | 0.03 | 6 | 19 | 190 | 7 | 0.02 | 0 | 17 | 29 | 0 | 0.41 | 0 | 10 | 188 | 0 | 13
26 | TM17b | 25084 | 3 | 0.09 | soil | 0.5 | 4.84 | 21 | 20 | 0.9 | 0 | 0.08 | 0 | 3 | 327 | 87 | 29 | 50 | 0.03 | 0 | 0.04 | 1108 | 2 | 0 | 0 | 21 | 210 | 31 | 0.01 | 0 | 19 | 8 | 0 | 0.53 | 0 | 10 | 1370 | 0 | 10
27 | TM17c | 25084 | 3 | 0.08 | soil | 0.7 | 8.59 | 22 | 40 | 1.3 | 0 | 0.05 | 0 | 15 | 250 | 86 | 21.6 | 60 | 0.05 | 0 | 0.03 | 273 | 1 | 0.01 | 0 | 24 | 70 | 25 | 0.01 | 0 | 8 | 7 | 0 | 0.76 | 0 | 10 | 1180 | 0 | 6
28 | TM16 | 25084 | 3 | 0.13 | soil | 0 | 6.6 | 9 | 100 | 1 | 0 | 0.17 | 0 | 13 | 87 | 28 | 8.1 | 20 | 0.38 | 20 | 0.11 | 366 | 1 | 0.04 | 7 | 22 | 190 | 10 | 0.01 | 0 | 19 | 25 | 0 | 0.5 | 0 | 0 | 253 | 0 | 15
29 | S215 |  | 3 | 0.11 | soil | 0 | 4.47 | 10 | 290 | 1 | 0 | 0.28 | 0 | 22 | 47 | 21 | 3.41 | 10 | 0.37 | 30 | 0.3 | 921 | 1 | 0.05 | 8 | 20 | 110 | 15 | 0.01 | 0 | 12 | 41 | 20 | 0.45 | 0 | 0 | 95 | 0 | 19
30 | S216 |  | 3 | 0.13 | soil | 0 | 4.06 | 6 | 290 | 0.9 | 0 | 0.34 | 0 | 22 | 40 | 19 | 2.9 | 10 | 0.36 | 30 | 0.3 | 984 | 1 | 0.05 | 8 | 18 | 140 | 15 | 0.05 | 0 | 10 | 43 | 0 | 0.39 | 0 | 0 | 75 | 0 | 18
31 | S217 |  | 3 | 0.15 | soil | 0 | 4.16 | 7 | 330 | 1 | 0 | 0.26 | 0 | 26 | 42 | 19 | 2.94 | 10 | 0.34 | 40 | 0.3 | 1160 | 0 | 0.05 | 8 | 18 | 90 | 16 | 0.01 | 0 | 11 | 39 | 0 | 0.43 | 0 | 0 | 80 | 0 | 17
32 | S218 |  | 3 | 0.09 | soil | 0 | 4.33 | 7 | 290 | 1 | 2 | 0.28 | 0 | 23 | 42 | 20 | 3.16 | 10 | 0.37 | 30 | 0.32 | 950 | 1 | 0.05 | 9 | 20 | 140 | 14 | 0.01 | 0 | 11 | 40 | 0 | 0.44 | 0 | 0 | 81 | 0 | 19
33 | S219 |  | 3 | 0.12 | soil | 0 | 4.53 | 8 | 260 | 1 | 2 | 0.27 | 0 | 20 | 41 | 21 | 3.05 | 10 | 0.36 | 30 | 0.3 | 820 | 0 | 0.05 | 8 | 19 | 60 | 14 | 0.01 | 0 | 11 | 39 | 0 | 0.44 | 0 | 0 | 76 | 0 | 19
34 | S220 |  | 3 | 0.13 | soil | 0 | 4.38 | 8 | 270 | 1 | 3 | 0.26 | 0 | 20 | 40 | 20 | 2.95 | 10 | 0.37 | 30 | 0.29 | 872 | 0 | 0.05 | 9 | 19 | 80 | 13 | 0.01 | 0 | 11 | 38 | 0 | 0.42 | 0 | 0 | 75 | 0 | 18
35 | S221 |  | 3 | 0.13 | soil | 0 | 4.77 | 0 | 280 | 1 | 0 | 0.29 | 0 | 19 | 43 | 20 | 3.2 | 10 | 0.34 | 30 | 0.33 | 856 | 0 | 0.05 | 9 | 20 | 50 | 17 | 0.01 | 0 | 12 | 43 | 20 | 0.44 | 0 | 0 | 78 | 0 | 20
| S07A |  | 4 | 0.27 | soil | 0 | 1.15 | 12 | 210 | 0 | 0 | 0.36 | 0 | 6 | 24 | 16 | 3.4 | 0 | 0.19 | 10 | 0.23 | 423 | 1 | 0.02 | 0 | 8 | 160 | 2 | 0.01 | 0 | 3 | 29 | 0 | 0.04 | 0 | 10 | 45 | 0 | 6
| S07b |  | 4 | 0.1 | soil | 0 | 3.63 | 0 | 140 | 0.8 | 0 | 0.39 | 0 | 7 | 36 | 18 | 2.54 | 10 | 0.53 | 20 | 0.19 | 294 | 1 | 0.03 | 6 | 13 | 200 | 9 | 0.02 | 0 | 8 | 48 | 0 | 0.28 | 0 | 0 | 48 | 0 | 12
| S07c |  | 4 | 0.11 | soil | 0 | 2.26 | 17 | 120 | 0.6 | 0 | 0.03 | 0 | 4 | 40 | 14 | 5.11 | 10 | 0.32 | 10 | 0.6 | 155 | 1 | 0.01 | 0 | 6 | 190 | 7 | 0.01 | 0 | 4 | 26 | 0 | 0.08 | 0 | 0 | 107 | 0 | 3
| S08A |  | 4 | 0.19 | soil | 0 | 3.83 | 21 | 140 | 0.9 | 3 | 0.08 | 0 | 8 | 123 | 27 | 8.81 | 10 | 0.46 | 20 | 0.08 | 276 | 2 | 0.03 | 5 | 18 | 320 | 14 | 0.01 | 0 | 9 | 31 | 0 | 0.29 | 0 | 0 | 182 | 0 | 11
| S08B |  | 4 | 0.16 | soil | 0 | 4.31 | 12 | 140 | 0.9 | 0 | 0.44 | 0 | 7 | 103 | 18 | 6.14 | 10 | 0.44 | 20 | 0.24 | 220 | 1 | 0.03 | 5 | 16 | 250 | 11 | 0.02 | 0 | 9 | 45 | 0 | 0.28 | 0 | 10 | 142 | 0 | 11
| S08C |  | 4 | 0.12 | soil | 0 | 5.54 | 8 | 150 | 0.9 | 0 | 0.27 | 0 | 8 | 42 | 18 | 2.36 | 10 | 0.52 | 20 | 0.13 | 191 | 0 | 0.03 | 6 | 20 | 230 | 10 | 0.02 | 0 | 10 | 47 | 0 | 0.33 | 0 | 0 | 55 | 0 | 17
| S09A |  | 4 | 0.09 | soil | 0 | 3.48 | 17 | 110 | 0.5 | 0 | 0.08 | 0 | 3 | 175 | 17 | 10.3 | 10 | 0.16 | 10 | 0.04 | 154 | 1 | 0.01 | 0 | 11 | 190 | 12 | 0.01 | 0 | 8 | 14 | 0 | 0.19 | 0 | 0 | 255 | 0 | 7
| S09B |  | 4 | 0.08 | soil | 0 | 4.07 | 0 | 120 | 0.7 | 0 | 0.13 | 0 | 6 | 53 | 16 | 3.31 | 0 | 0.36 | 20 | 0.08 | 181 | 1 | 0.02 | 5 | 14 | 130 | 8 | 0.01 | 0 | 8 | 27 | 0 | 0.3 | 0 | 0 | 75 | 0 | 11
| S10A |  | 4 | 0.12 | soil | 0 | 5.54 | 35 | 260 | 2 | 0 | 0.07 | 0 | 28 | 374 | 34 | 19.55 | 20 | 0.31 | 20 | 0.07 | 1020 | 3 | 0.01 | 0 | 34 | 180 | 46 | 0 | 0 | 5 | 25 | 0 | 0.28 | 0 | 10 | 601 | 0 | 15
| S10B |  | 4 | 0.11 | soil | 0 | 5.33 | 36 | 700 | 1.7 | 2 | 0.07 | 0 | 22 | 351 | 29 | 19.6 | 20 | 0.33 | 10 | 0.07 | 3040 | 3 | 0.01 | 0 | 30 | 190 | 46 | 0.01 | 0 | 5 | 27 | 0 | 0.29 | 0 | 10 | 591 | 0 | 15
| S10C |  | 4 | 0.16 | soil | 0 | 4.57 | 11 | 180 | 0.8 | 0 | 0.26 | 0 | 10 | 227 | 18 | 8.2 | 10 | 0.36 | 20 | 0.09 | 398 | 1 | 0.02 | 0 | 18 | 250 | 14 | 0.02 | 0 | 11 | 30 | 0 | 0.3 | 0 | 0 | 234 | 0 | 13
| TM03A |  | 4 | 0.09 | soil | 0 | 4.97 | 0 | 190 | 0.7 | 0 | 0.27 | 0 | 13 | 93 | 16 | 6 | 20 | 0.41 | 20 | 0.08 | 416 | 1 | 0.03 | 6 | 19 | 220 | 7 | 0.02 | 0 | 15 | 27 | 0 | 0.39 | 10 | 0 | 259 | 0 | 17
| TM03B |  | 4 | 0.08 | soil | 0 | 6.28 | 15 | 130 | 0.8 | 0 | 0.06 | 0 | 9 | 256 | 20 | 17.4 | 30 | 0.27 | 10 | 0.05 | 360 | 1 | 0.02 | 6 | 23 | 230 | 16 | 0.01 | 0 | 31 | 15 | 0 | 0.5 | 0 | 10 | 554 | 0 | 12
| TM04A |  | 4 | 0.19 | soil | 0.5 | 5.28 | 32 | 750 | 1.7 | 0 | 0.05 | 0 | 17 | 227 | 45 | 24.4 | 20 | 0.18 | 10 | 0.06 | 2090 | 3 | 0.01 | 0 | 27 | 270 | 38 | 0.01 | 0 | 11 | 18 | 0 | 0.41 | 0 | 10 | 859 | 0 | 14
| TM04B |  | 4 | 0.23 | soil | 0 | 5.26 | 0 | 100 | 1 | 0 | 0.27 | 0 | 17 | 103 | 25 | 8.39 | 10 | 0.35 | 20 | 0.16 | 336 | 1 | 0.02 | 6 | 23 | 190 | 13 | 0.01 | 0 | 12 | 27 | 0 | 0.39 | 0 | 0 | 254 | 0 | 15
| S321 |  | 4 | 0.05 | soil | 0 | 6.68 | 9 | 390 | 1.6 | 0 | 0.6 | 0 | 9 | 57 | 12 | 4.68 | 10 | 2.09 | 50 | 0.76 | 347 | 0 | 0.05 | 8 | 17 | 190 | 8 | 0.01 | 0 | 13 | 68 | 20 | 0.3 | 0 | 0 | 104 | 0 | 22
| S311 |  | 4 | 0.13 | soil | 0 | 3.4 | 12 | 90 | 0.6 | 0 | 0.09 | 0 | 6 | 45 | 12 | 3.53 | 10 | 0.36 | 20 | 0.07 | 128 | 1 | 0.02 | 5 | 11 | 150 | 6 | 0.01 | 0 | 8 | 22 | 0 | 0.27 | 0 | 0 | 80 | 0 | 9
| S302 | 25085 | 5 |  | rock | 0 | 2.06 | 107 | 390 | 3.9 | 0 | 0.04 | 0.6 | 31 | 20 | 169 | 21.9 | 0 | 0.6 | 10 | 0.08 | 229 | 1 | 0.01 | 0 | 67 | 3770 | 3 | 0.02 | 0 | 4 | 114 | 0 | 0.06 | 0 | 0 | 20 | 0 | 25
| S304 | 25085 | 5 |  | rock | 0 | 1.29 | 147 | 320 | 5.7 | 2 | 0.07 | 0.8 | 16 | 26 | 265 | 24.3 | 0 | 0.13 | 20 | 0.04 | 452 | 5 | 0.01 | 0 | 29 | 4860 | 4 | 0.02 | 7 | 7 | 33 | 0 | 0.02 | 0 | 0 | 39 | 0 | 16
| S306a | 25085 | 5 |  | rock | 0 | 2.48 | 45 | 190 | 1.4 | 0 | 0.21 | 0 | 2 | 39 | 130 | 24.1 | 10 | 0.58 | 40 | 0.27 | 85 | 1 | 0.03 | 0 | 12 | 840 | 40 | 0.03 | 8 | 9 | 70 | 0 | 0.08 | 0 | 10 | 324 | 0 | 5
| S306B | 25085 | 5 |  | rock | 0 | 0.68 | 78 | 140 | 1.6 | 0 | 0.1 | 0 | 22 | 4 | 379 | 48.2 | 0 | 0.13 | 20 | 0.07 | 1260 | 3 | 0.01 | 0 | 59 | 5860 | 23 | 0.01 | 17 | 3 | 26 | 0 | 0.02 | 0 | 20 | 44 | 0 | 38
| S308 | 25085 | 5 |  | rock | 0 | 1.52 | 0 | 150 | 0 | 0 | 0.18 | 0 | 2 | 33 | 18 | 3.71 | 0 | 0.25 | 10 | 0.13 | 139 | 1 | 0.01 | 0 | 6 | 170 | 5 | 0.01 | 0 | 4 | 16 | 0 | 0.04 | 0 | 0 | 34 | 0 | 4
| S309 | 25085 | 5 |  | rock | 0 | 1.38 | 0 | 50 | 0 | 0 | 0.03 | 0 | 1 | 29 | 9 | 2.16 | 0 | 0.18 | 10 | 0.03 | 118 | 1 | 0.01 | 0 | 5 | 110 | 5 | 0 | 0 | 4 | 7 | 0 | 0.04 | 0 | 0 | 40 | 0 | 3
| S314 | 25085 | 5 |  | rock | 0 | 1.02 | 0 | 720 | 0 | 0 | 0.06 | 0 | 3 | 16 | 41 | 1.42 | 0 | 0.2 | 20 | 0.04 | 305 | 1 | 0.01 | 0 | 9 | 260 | 15 | 0.04 | 0 | 6 | 33 | 0 | 0.03 | 0 | 0 | 16 | 0 | 4
| S329 | 25085 | 5 |  | rock | 0 | 0.45 | 0 | 280 | 0 | 0 | 0.05 | 0 | 1 | 20 | 6 | 1.89 | 0 | 0.08 | 10 | 0.03 | 271 | 1 | 0.01 | 0 | 4 | 160 | 5 | 0.03 | 0 | 4 | 24 | 0 | 0.04 | 0 | 0 | 49 | 0 | 0
| S331 | 25085 | 5 |  | rock | 0 | 1.27 | 0 | 240 | 0 | 0 | 0.07 | 0 | 2 | 19 | 11 | 2.32 | 0 | 0.2 | 10 | 0.05 | 553 | 0 | 0.01 | 0 | 5 | 160 | 5 | 0.01 | 0 | 4 | 13 | 0 | 0.05 | 0 | 0 | 19 | 0 | 3
| EuTM16 | 25084 | 5 |  | rock | 0 | 4.08 | 7 | 40 | 0.5 | 0 | 0.04 | 0.5 | 0 | 145 | 42 | 21.5 | 20 | 0.08 | 0 | 0.03 | 126 | 1 | 0.01 | 0 | 7 | 200 | 16 | 0.01 | 0 | 26 | 4 | 0 | 0.36 | 0 | 0 | 779 | 0 | 6
| S322 | 25084 | 5 |  | rock | 0 | 1.53 | 241 | 110 | 1.3 | 0 | 0.04 | 0.8 | 6 | 72 | 25 | 24.5 | 0 | 0.09 | 10 | 0.03 | 721 | 5 | 0.01 | 0 | 16 | 530 | 35 | 0.02 | 9 | 10 | 11 | 0 | 0.08 | 0 | 0 | 113 | 0 | 28
| S325a | 25084 | 5 |  | rock | 0 | 1.34 | 98 | 460 | 0 | 0 | 0.03 | 0 | 0 | 40 | 8 | 11.7 | 10 | 0.43 | 20 | 0.08 | 79 | 2 | 0.02 | 0 | 4 | 220 | 51 | 0.03 | 0 | 5 | 18 | 0 | 0.07 | 0 | 0 | 166 | 0 | 4
| S325B | 25084 | 5 |  | rock | 0 | 0.99 | 108 | 430 | 0.5 | 0 | 0.07 | 0.5 | 0 | 37 | 11 | 13.9 | 10 | 0.35 | 40 | 0.07 | 170 | 1 | 0.01 | 0 | 4 | 180 | 53 | 0.03 | 0 | 5 | 23 | 0 | 0.05 | 0 | 0 | 101 | 0 | 6