## 9AD2278
Order No | East | North | Tenement | Description | Au | Au Rpt | Ag | As | Bi | Cu | Co | Ni | S | Fe | Zn | Pb | W
Q09001 | 781070 | 8567038 | EL24288 | Altered quartz vein with Fe oxide | 0.03 | -- | 1 | 1000 | <5 | 19 | 4 | 12 | 150 | 25600 | 90 | 155 | 3
Q09002 | 781068 | 8567048 | EL24288 | Black Quartz breccia | <0.01 | -- | 13 | 4200 | 5 | 275 | 235 | 150 | 700 | 243300 | 2900 | 75 | 19
Q09003 | 781081 | 8567957 | EL24288 | Black Quartz breccia | <0.01 | -- | 33 | 2500 | <5 | 190 | 315 | 175 | 1100 | 154300 | 3800 | 35 | 37
Q09004 | 781087 | 8567061 | EL24288 | Black Quartz breccia | 0.01 | -- | 2 | 1700 | <5 | 95 | 36 | 60 | 250 | 106600 | 850 | 90 | 11.5
Q09005 | 781052 | 8567123 | EL24288 | Altered quartz boxwork | 0.44 | -- | 39 | 6500 | 115 | 105 | 8 | 21 | 1800 | 102300 | 500 | 5300 | 3.5
Q09006 | 781039 | 8567159 | EL24288 | HQB | 0.01 | -- | 3 | 5100 | 20 | 245 | 48 | 140 | 300 | 374500 | 5400 | 4800 | 8
Q09007 | 781060 | 8567175 | EL24682 | Ironstone - Ferricrete bench | 0.01 | 0.01 | 5 | 900 | 15 | 85 | 195 | 305 | 250 | 324400 | 3300 | 175 | 17.5
Q09008 | 776656 | 8562397 | EL24682 | Rhyolite - Midway Dam Bridge | 0.01 | -- | <1 | 215 | <5 | 22 | 6 | 9 | 350 | 38000 | 425 | 320 | 3
Q09009 | 776669 | 8562325 | EL24682 | Iron rich quartz vein | 0.02 | -- | <1 | 550 | <5 | 33 | <2 | 17 | <50 | 51300 | 17 | 10 | <0.5
Q09010 | 776669 | 8562325 | EL24288 | Quartz vein with Fe oxides | 0.01 | -- | <1 | 100 | <5 | 9 | <2 | 4 | <50 | 13400 | 12 | 45 | 2
Q09011 | 783807 | 8565333 | EL24288 | Koolpin Ironstone Ridge - Mel's Dam | 0.01 | -- | 8 | 200 | 15 | 38 | 85 | 215 | 1000 | 382300 | 1400 | 95 | <0.5
Q09012 | 783808 | 8565372 | EL24288 | Koolpin Ironstone Ridge - Mel's Dam | 0.07 | -- | <1 | 315 | 25 | 110 | 36 | 305 | 550 | 499500 | 1400 | 190 | 1.5
Q09013 | 783816 | 8565487 | EL24288 | Koolpin Ironstone Ridge - Mel's Dam | 0.01 | -- | 3 | 2200 | 20 | 36 | 38 | 295 | 150 | 465400 | 1500 | 265 | 1.5
Q09014 | 783809 | 8565054 | EL24288 | Koolpin Ironstone Ridge - Mel's Dam | 0.01 | -- | <1 | 750 | 25 | 440 | 36 | 205 | 650 | 509100 | 750 | 70 | 2.5
Q09020 | 780564 | 8566846 | EL24288 | Gossan top of quest hill | 0.06 | -- | 125 | 3300 | 65 | 1600 | 13 | 165 | 2900 | 408800 | 2100 | 55700 | 3.5
Q09021 | 780641 | 8566762 | EL24288 | Dip slip face samples - top of hill | 0.02 | -- | 2 | 950 | 15 | 125 | 4 | 19 | 750 | 286600 | 130 | 100 | 4
Q09022 | 780641 | 8566762 | EL24288 | Dip slip face samples - top of hill | 0.03 | -- | 2 | 1000 | 15 | 125 | 5 | 28 | 950 | 304800 | 145 | 235 | 6.5
Q09023 | 780641 | 8566762 | EL24288 | Dip slip face samples - top of hill | 0.03 | -- | 4 | 750 | 10 | 140 | 4 | 18 | 8400 | 272200 | 195 | 1200 | 5
Q09024 | 780641 | 8566762 | EL24288 | Dip slip face samples - top of hill | 0.03 | -- | 2 | 1100 | 15 | 325 | 7 | 46 | 600 | 293600 | 320 | 65 | 3
Q09025 | 780862 | 8566915 | EL24288 | Hematite ironstone gossan - side of hill | 0.01 | -- | <1 | 165 | 20 | 210 | 11 | 29 | 900 | 312700 | 375 | 550 | 11
Q09026 | 780850 | 8566915 | EL24288 | Hematite ironstone gossan - side of hill | 0.01 | -- | <1 | 185 | 20 | 170 | 12 | 39 | 950 | 486000 | 380 | 155 | 3
Q09027 | 780900 | 8566904 | EL24288 | Hematite gossan | 0.01 | -- | <1 | 165 | 25 | 140 | 7 | 13 | 1400 | 498400 | 95 | 295 | 4
Q09028 | 782409 | 8566779 | EL24288 | Quartz - Scorodite/fuschite vein near dam | 2.34 | -- | 25 | 3500 | <5 | 1100 | 8 | 70 | 16100 | 156500 | 1600 | 89500 | 345
Q09029 | 782409 | 8566779 | EL24288 | HQB from dam | 0.62 | -- | 7 | 2600 | 15 | 425 | 9 | 65 | 3200 | 360400 | 2300 | 14900 | 550
Q09030 | 782956 | 8567333 | EL24288 | HQB | 0.17 | -- | 9 | 415 | 20 | 345 | 10 | 155 | 600 | 461100 | 4500 | 6600 | 32
Q09031 | 782909 | 8567271 | EL24288 | Fuschite Scorodite Quartz Vein | 0.71 | -- | 36 | 3600 | 20 | 385 | 16 | 110 | 4400 | 428900 | 3500 | 55600 | 29.5