## NT16319_CSV_Report_1
IDENT | Au | Ir | Os | Pd | Pt | Rh | Ru | Ag | Al2O3 | As | Ba | Be | Bi | CaO | Cd | Ce | Co | Cr | Cs | Cu | Dy | Er | Eu | Fe2O3 | Ga | Gd | Hf | Ho | In | K2O | La | Li | Lu | MgO | MnO | Mo | Na2O | Nb | Nd | Ni | P2O5 | Pb | Pr | Rb | Re | S | Sb | Sc | Se | Sm | Sn | Sr | Ta | Tb | Te | Th | TiO2 | Tl | Tm | U | V | W | Y | Yb | Zn | Zr
UNITS | ppb | ppb | ppb | ppb | ppb | ppb | ppb | ppm | % | ppm | ppm | ppm | ppm | % | ppm | ppm | ppm | ppm | ppm | ppm | ppm | ppm | ppm | % | ppm | ppm | ppm | ppm | ppm | % | ppm | ppm | ppm | % | % | ppm | % | ppm | ppm | ppm | % | ppm | ppm | ppm | ppm | ppm | ppm | ppm | ppm | ppm | ppm | ppm | ppm | ppm | ppm | ppm | % | ppm | ppm | ppm | ppm | ppm | ppm | ppm | ppm | ppm
SCHEME | FA_NIS_MS | FA_NIS_MS | FA_NIS_MS | FA_NIS_MS | FA_NIS_MS | FA_NIS_MS | FA_NIS_MS | G400M | G400I | G400M | G400M | G400M | G400M | G400I | G400M | G400M | G400M | G400I | G400M | G400M | G400M | G400M | G400M | G400I | G400M | G400M | G400M | G400M | G400M | G400I | G400M | G400M | G400M | G400I | G400I | G400M | G400I | G400M | G400M | G400M | G400I | G400M | G400M | G400M | G400M | G400I | G400M | G400M | G400M | G400M | G400M | G400M | G400M | G400M | G400M | G400M | G400I | G400M | G400M | G400M | G400I | G400M | G400M | G400M | G400I | G400M
128601 | <5 | <2 | <2 | 4 | <2 | 1 | <1 | 0.3 | 12.9 | 741 | 117 | 1.6 | 0.08 | 0.032 | 0.05 | 137 | 105 | 585 | 0.06 | 199 | 8.78 | 3.26 | 5.51 | 27.1 | 39.7 | 15.3 | 9.9 | 1.4 | 0.11 | <0.01 | 73.7 | 3.5 | 0.28 | 0.11 | 0.054 | 11.7 | <0.01 | 12.1 | 99.6 | 772 | 0.79 | 8.8 | 23.6 | 0.51 | <0.05 | 300 | 2.25 | 32.1 | <2 | 17.8 | 0.6 | 38.4 | 0.88 | 1.86 | <0.1 | 6.36 | 1.02 | 0.05 | 0.38 | 2.59 | 324 | 0.35 | 33 | 2.14 | 132 | 414
128602 | <5 | <2 | <2 | 2 | <2 | 1 | <1 | 0.3 | 14.2 | 241 | 98.8 | 1.7 | 0.12 | 0.022 | 0.15 | 136 | 148 | 570 | 0.05 | 277 | 7.97 | 3.38 | 4.52 | 25.6 | 49.3 | 11.5 | 11.9 | 1.36 | 0.17 | <0.01 | 64.4 | 2.2 | 0.3 | 0.06 | 0.029 | 4.55 | <0.01 | 18.7 | 72.4 | 800 | 0.57 | 7.2 | 17.7 | 0.68 | <0.05 | 160 | 1.25 | 39.1 | <2 | 13.7 | 1 | 54.9 | 1.26 | 1.56 | <0.1 | 7.48 | 1.59 | 0.01 | 0.47 | 2.2 | 410 | 0.35 | 35.6 | 2.32 | 130 | 512
128603 | 11 | <2 | <2 | <2 | <2 | <1 | <1 | 0.3 | 5.23 | 59 | 14.5 | 0.9 | 0.02 | 0.026 | <0.05 | 60.1 | 24 | 235 | 0.04 | 274 | 3.99 | 1.8 | 1.98 | 46.8 | 11.9 | 4.8 | 3.75 | 0.72 | 0.13 | <0.01 | 29.6 | 1.1 | 0.18 | 0.056 | 0.057 | 5.75 | <0.01 | 3.65 | 30.2 | 142 | 0.555 | 15.2 | 7.5 | 0.31 | <0.05 | 1100 | 1.5 | 13.4 | 2 | 5.57 | 0.2 | 9.1 | 0.28 | 0.71 | <0.1 | 2.49 | 0.29 | 0.01 | 0.24 | 2.58 | 270 | 0.15 | 17.9 | 1.38 | 34 | 162
128604 | <5 | <2 | <2 | <2 | <2 | <1 | <1 | 0.3 | 11.8 | 308 | 72.3 | 2.4 | 0.16 | 0.026 | <0.05 | 121 | 53.4 | 420 | 0.09 | 218 | 5.83 | 2.43 | 3.16 | 23.5 | 40 | 8.32 | 9.82 | 0.98 | 0.28 | 0.01 | 55.1 | 5.6 | 0.21 | 0.062 | 0.053 | 2.15 | <0.01 | 29.7 | 53.4 | 329 | 0.545 | 7.4 | 13.6 | 1.3 | <0.05 | 200 | 1.4 | 26 | 2 | 10.1 | 1.8 | 13 | 2.2 | 1.14 | <0.1 | 5.78 | 2.95 | 0.07 | 0.29 | 7.54 | 330 | 1 | 20.9 | 1.62 | 104 | 407
128605 | <5 | <2 | <2 | <2 | <2 | <1 | <1 | 0.3 | 12.5 | 366 | 584 | 2.6 | 0.08 | 0.026 | 0.1 | 181 | 144 | 445 | 0.1 | 184 | 8.8 | 3.08 | 5.98 | 30.9 | 43.1 | 15.4 | 9.09 | 1.35 | 0.16 | <0.01 | 85.6 | 2.7 | 0.25 | 0.066 | 0.16 | 5.9 | <0.01 | 54 | 114 | 539 | 0.72 | 6 | 26.7 | 0.68 | <0.05 | 240 | 1.1 | 31.6 | <2 | 20.2 | 0.8 | 65.2 | 3.68 | 1.88 | <0.1 | 6.43 | 4.27 | 0.08 | 0.35 | 1.61 | 392 | 1 | 30.4 | 1.94 | 82 | 375
128606 | 16 | <2 | <2 | <2 | <2 | 2 | <1 | 0.15 | 14.6 | 436 | 135 | 3.1 | 0.14 | 0.04 | 0.1 | 174 | 115 | 640 | 0.07 | 243 | 11.9 | 3.85 | 10.2 | 32.2 | 54.2 | 23.7 | 14.5 | 1.77 | 0.16 | 0.01 | 75.2 | 2.6 | 0.31 | 0.056 | 0.073 | 5.1 | <0.01 | 16.2 | 163 | 646 | 0.935 | 9.8 | 31 | 0.83 | <0.05 | 440 | 2.45 | 32.6 | 2 | 36.5 | 2 | 91.3 | 1.18 | 2.71 | <0.1 | 7.68 | 1.41 | 0.16 | 0.43 | 3.14 | 422 | 0.6 | 34.9 | 2.38 | 100 | 595
128607 | <5 | <2 | <2 | <2 | <2 | 4 | <1 | 0.4 | 7.31 | 1080 | 185 | 3.2 | 0.02 | 0.02 | 0.2 | 89.6 | 57.2 | 220 | 0.56 | 195 | 5.3 | 1.89 | 3.09 | 35.1 | 24.8 | 8.42 | 5.84 | 0.85 | 0.24 | 0.83 | 41 | 3.9 | 0.16 | 0.182 | 0.062 | 4.35 | <0.01 | 6.9 | 48.4 | 384 | 0.865 | 8 | 11.7 | 29.8 | <0.05 | 440 | 5.45 | 26 | <2 | 9.69 | 1.8 | 11.1 | 0.52 | 1.11 | <0.1 | 3.89 | 0.586 | 0.37 | 0.21 | 1.45 | 236 | 0.2 | 19.8 | 1.18 | 68 | 246
128608 | <5 | <2 | <2 | <2 | <2 | <1 | <1 | 0.2 | 11.9 | 223 | 29.1 | 1.1 | 0.08 | 0.026 | 0.1 | 111 | 63 | 450 | 0.04 | 255 | 5.83 | 2.31 | 3.57 | 22 | 38 | 9.3 | 9.33 | 0.97 | 0.13 | 0.01 | 50.1 | 1.4 | 0.22 | 0.04 | 0.02 | 5.5 | <0.01 | 9.8 | 61.9 | 451 | 0.45 | 4.6 | 14.6 | 0.95 | <0.05 | 100 | 0.95 | 27.4 | <2 | 11.5 | 0.8 | 18 | 0.7 | 1.2 | <0.1 | 5.54 | 0.71 | 0.02 | 0.29 | 1.61 | 292 | 0.2 | 21.2 | 1.66 | 70 | 385
128609 | 10 | <2 | <2 | 2 | <2 | 1 | <1 | 0.3 | 4.46 | 311 | 20 | 1.6 | 0.06 | 0.038 | 0.05 | 79 | 114 | 115 | 0.04 | 191 | 4.82 | 2 | 2.95 | 55.4 | 11.8 | 6.6 | 2.93 | 0.84 | 0.14 | <0.01 | 40 | 1.5 | 0.19 | 0.048 | 0.063 | 6.75 | <0.01 | 3.6 | 39.5 | 724 | 1.13 | 19.4 | 9.7 | 0.56 | <0.05 | 920 | 2.85 | 17.6 | <2 | 7.34 | 0.4 | 16.7 | 0.34 | 0.91 | <0.1 | 2.21 | 0.25 | 0.02 | 0.25 | 3.62 | 204 | 0.3 | 21 | 1.46 | 176 | 127
128610 | 8 | <2 | <2 | 3 | <2 | 2 | <1 | 0.15 | 5.59 | 193 | 16.6 | 0.8 | <0.02 | 0.03 | <0.05 | 62.9 | 36.3 | 155 | 0.04 | 27.4 | 3.65 | 1.52 | 2.38 | 38.1 | 14 | 5.4 | 3.24 | 0.63 | 0.13 | <0.01 | 33.4 | 1.3 | 0.15 | 0.04 | 0.03 | 4.1 | <0.01 | 4.2 | 30.7 | 288 | 0.7 | 9.8 | 7.58 | 0.36 | <0.05 | 700 | 1.3 | 12.7 | <2 | 5.86 | 0.2 | 17.5 | 0.34 | 0.72 | <0.1 | 2.41 | 0.352 | <0.01 | 0.19 | 2.54 | 168 | 0.2 | 16.3 | 1.14 | 76 | 133
128611 | 8 | <2 | <2 | <2 | <2 | <1 | <1 | 0.25 | 7.09 | 66 | 45.1 | 1 | 0.04 | 0.046 | <0.05 | 104 | 40.2 | 340 | 0.07 | 179 | 5.24 | 2.26 | 3.33 | 37.8 | 19.8 | 7.82 | 4.45 | 0.93 | 0.14 | <0.01 | 54.1 | 1.3 | 0.23 | 0.05 | 0.082 | 4.7 | <0.01 | 7 | 50.9 | 194 | 0.575 | 19 | 12.7 | 1.02 | <0.05 | 860 | 1.85 | 18.9 | <2 | 9.66 | 0.4 | 20.5 | 0.56 | 1.02 | <0.1 | 3.29 | 0.556 | 0.01 | 0.3 | 3.11 | 256 | 0.2 | 22.2 | 1.78 | 42 | 191
128612 | <5 | <2 | <2 | <2 | <2 | <1 | <1 | 0.4 | 3.35 | 93.5 | 60.9 | 1 | 0.04 | 0.042 | <0.05 | 94.4 | 19.4 | 290 | 0.09 | 79.8 | 4.38 | 1.62 | 3.19 | 55.2 | 19.2 | 7.13 | 4.92 | 0.7 | 0.09 | <0.01 | 44.8 | 1.1 | 0.14 | 0.03 | 0.04 | 5.45 | <0.01 | 5.15 | 53.2 | 137 | 0.64 | 14.4 | 13.1 | 1.41 | <0.05 | 1860 | 2.05 | 16.5 | 2 | 9.64 | 0.4 | 27 | 0.4 | 0.93 | <0.1 | 3.64 | 0.396 | 0.02 | 0.2 | 3.64 | 340 | 0.15 | 16.1 | 1.12 | 42 | 213
128613 | 13 | <2 | <2 | <2 | <2 | <1 | <1 | 0.25 | 2.76 | 183 | 50.7 | 1.1 | 0.04 | 0.044 | <0.05 | 114 | 6.3 | 635 | 0.12 | 56.6 | 5.07 | 1.8 | 2.58 | 55.1 | 22 | 7.16 | 6.71 | 0.8 | 0.13 | 0.15 | 44.3 | 1.1 | 0.13 | 0.044 | 0.009 | 4.8 | <0.01 | 7.65 | 66.2 | 58.6 | 0.715 | 16 | 15.9 | 5.51 | <0.05 | 1980 | 2.9 | 18.7 | <2 | 10.6 | 0.8 | 15.7 | 0.58 | 1 | <0.1 | 4.93 | 0.65 | 0.06 | 0.21 | 2.35 | 750 | 0.2 | 16.3 | 1.1 | 24 | 287
110682 | [7 empty] | 0.2 | 7.35 | 1520 | 65.7 | 6.7 | 0.22 | 0.094 | 0.35 | 66.4 | 272 | 965 | 0.36 | 133 | 5.15 | 2.1 | 2.4 | 52.8 | 18.6 | 7.75 | 4.39 | 0.86 | 0.11 | 0.12 | 30.4 | 9.2 | 0.2 | 0.564 | 0.091 | 10.5 | 0.05 | 19.9 | 35.3 | 1740 | 0.845 | 19.4 | 8.21 | 7.82 | <0.05 | 180 | 7 | 25.8 | 4 | 7.69 | 0.8 | 30.8 | 1.24 | 1.02 | <0.1 | 3.83 | 1.53 | 0.07 | 0.26 | 2.41 | 270 | 0.7 | 1.46 | 22.7 | 968 | 176
110683 | [7 empty] | 0.3 | 7.61 | 1060 | 121 | 3.1 | 0.1 | 0.058 | 0.2 | 66.9 | 100 | 1420 | 0.05 | 201 | 3.6 | 1.32 | 1.84 | 47.2 | 21.2 | 6.45 | 4.43 | 0.58 | 0.09 | <0.01 | 29.9 | 2 | 0.12 | 0.084 | 0.027 | 10.2 | 0.04 | 22 | 44.2 | 931 | 1.19 | 7 | 10.2 | 0.61 | <0.05 | 240 | 1.4 | 16.2 | <2 | 8.4 | 0.6 | 92.4 | 1.42 | 0.78 | <0.1 | 3.51 | 1.97 | 0.03 | 0.16 | 1.73 | 268 | 0.6 | 0.92 | 12.9 | 646 | 178
110688 | [7 empty] | 0.1 | 13.5 | 114 | 230 | 2.9 | 0.08 | 0.032 | <0.05 | 119 | 46 | 565 | 0.05 | 107 | 6.6 | 2.51 | 3.49 | 24.6 | 39.2 | 10.3 | 10.3 | 1.09 | 0.15 | <0.01 | 62.9 | 2.1 | 0.23 | 0.104 | 0.036 | 1.85 | 0.02 | 62.3 | 62.3 | 410 | 0.61 | 4 | 15.3 | 0.85 | <0.05 | 100 | 0.65 | 27.3 | 2 | 12.5 | 1.4 | 32.9 | 3.32 | 1.35 | <0.1 | 6.56 | 5.06 | 0.02 | 0.3 | 4.33 | 456 | 1.2 | 1.7 | 26.3 | 126 | 430
110689 | [7 empty] | 0.4 | 11.5 | 191 | 138 | 1.7 | 0.08 | 0.026 | <0.05 | 112 | 53.6 | 350 | 0.25 | 131 | 9.55 | 4.65 | 3.29 | 18.6 | 35.3 | 11.4 | 15.3 | 1.76 | 0.13 | 0.47 | 53.4 | 1.9 | 0.54 | 0.11 | 0.018 | 2.45 | 0.03 | 62.3 | 63.4 | 402 | 0.32 | 9.4 | 15.2 | 13.7 | <0.05 | 100 | 0.6 | 17.5 | 2 | 13.3 | 2.4 | 24.5 | 3.24 | 1.72 | <0.1 | 12.2 | 3.31 | 0.11 | 0.64 | 3.63 | 260 | 0.5 | 3.84 | 42.6 | 76 | 632
110690 | [7 empty] | 0.25 | 7.52 | 1390 | 62.5 | 6.2 | 0.1 | 0.062 | 0.2 | 76.3 | 238 | 1080 | 0.48 | 179 | 4.45 | 1.76 | 2.38 | 48.5 | 21 | 7.28 | 4.61 | 0.75 | 0.09 | 0.14 | 34.9 | 8.2 | 0.16 | 0.178 | 0.083 | 8 | 0.05 | 26.3 | 37.8 | 1600 | 0.965 | 16 | 8.94 | 8.11 | <0.05 | 340 | 6.3 | 23.2 | 4 | 7.91 | 1 | 35.7 | 1.58 | 0.91 | <0.1 | 3.75 | 2.34 | 0.07 | 0.21 | 1.93 | 294 | 0.7 | 1.22 | 18.7 | 702 | 179
110691 | [7 empty] | 0.3 | 8.28 | 734 | 36.8 | 6 | 0.1 | 0.104 | 0.15 | 73.9 | 228 | 1080 | 0.15 | 134 | 5.01 | 2.18 | 2.13 | 31.8 | 20.8 | 7.14 | 4.57 | 0.9 | 0.09 | 0.04 | 34 | 12.7 | 0.22 | 2.36 | 0.059 | 4.05 | 0.03 | 26.6 | 37.7 | 1550 | 0.65 | 12.6 | 8.96 | 5 | <0.05 | 160 | 2.5 | 28.3 | 2 | 7.65 | 0.6 | 26 | 1.68 | 0.97 | <0.1 | 3.08 | 2.33 | 0.02 | 0.28 | 2.1 | 270 | 0.55 | 1.6 | 22.9 | 1140 | 191
110692 | [7 empty] | 0.2 | 10.2 | 1030 | 40 | 3.3 | 0.44 | 0.046 | 0.65 | 67.6 | 210 | 1270 | 0.09 | 119 | 6.28 | 2.61 | 2.31 | 31.9 | 25.3 | 8.24 | 5.6 | 1.08 | 0.09 | <0.01 | 31.9 | 8.6 | 0.24 | 1.15 | 0.077 | 3.3 | 0.03 | 24.8 | 37.4 | 1600 | 0.555 | 29.2 | 8.66 | 1.52 | <0.05 | 120 | 1.45 | 30.9 | 2 | 8.27 | 0.8 | 21.8 | 1.66 | 1.17 | <0.1 | 3.87 | 2.47 | 0.01 | 0.32 | 1.49 | 320 | 0.55 | 1.78 | 28.5 | 1110 | 229
110693 | [7 empty] | 0.15 | 9.6 | 677 | 89.2 | 7.7 | 0.26 | 0.07 | 0.2 | 42 | 154 | 1250 | 0.19 | 105 | 3.07 | 1.36 | 1.33 | 37 | 25.4 | 4.54 | 5.55 | 0.55 | 0.12 | 0.11 | 19.8 | 5.4 | 0.15 | 0.228 | 0.082 | 5.1 | 0.04 | 23 | 25.3 | 1270 | 0.8 | 12.8 | 5.85 | 3.07 | <0.05 | 260 | 1.95 | 18.7 | <2 | 5.15 | 1 | 28.3 | 1.46 | 0.59 | <0.1 | 3.87 | 1.94 | 0.05 | 0.18 | 2.57 | 262 | 0.85 | 1.08 | 12.3 | 698 | 221
110694 | [7 empty] | 0.35 | 5.9 | 1520 | 74.5 | 7 | 0.14 | 0.084 | 0.3 | 59.6 | 257 | 920 | 0.17 | 113 | 4.53 | 1.86 | 1.84 | 52 | 15.9 | 6.7 | 3.39 | 0.78 | 0.1 | 0.03 | 28.2 | 5.2 | 0.16 | 0.43 | 0.109 | 11.1 | 0.05 | 17.3 | 31.1 | 1680 | 0.985 | 20.4 | 7.28 | 3.24 | <0.05 | 260 | 7.25 | 17.5 | 2 | 6.65 | 0.8 | 69.5 | 1.02 | 0.88 | <0.1 | 2.96 | 1.57 | 0.03 | 0.23 | 1.36 | 198 | 0.8 | 1.22 | 21.3 | 840 | 135
110695 | [7 empty] | 0.15 | 6.81 | 682 | 54.2 | 2.6 | 0.06 | 0.072 | 0.05 | 47 | 144 | 830 | 0.21 | 238 | 3.31 | 1.36 | 1.49 | 27.6 | 17 | 4.44 | 2.65 | 0.58 | 0.07 | 0.04 | 17.4 | 4.2 | 0.11 | 0.854 | 0.074 | 3.7 | 0.02 | 18 | 19.9 | 1100 | 0.35 | 8.8 | 4.61 | 5.57 | <0.05 | 80 | 1.05 | 33.5 | <2 | 4.52 | 1.2 | 8.6 | 1.14 | 0.62 | <0.1 | 2.86 | 1.86 | 0.02 | 0.16 | 1.17 | 228 | 0.75 | 0.96 | 14 | 356 | 101
110696 | [7 empty] | 0.3 | 6.27 | 1530 | 82.9 | 4.2 | 0.08 | 0.076 | 0.25 | 64.6 | 147 | 990 | 0.07 | 172 | 2.97 | 1.12 | 1.66 | 53.2 | 17.2 | 5.13 | 3.52 | 0.48 | 0.1 | <0.01 | 27.5 | 2 | 0.1 | 0.108 | 0.036 | 18.1 | 0.04 | 21.6 | 34.2 | 1080 | 1.34 | 20.6 | 8.19 | 1.16 | <0.05 | 220 | 2.95 | 11.6 | <2 | 6.28 | 0.6 | 76.9 | 1.34 | 0.63 | <0.1 | 3.52 | 1.81 | 0.01 | 0.13 | 0.96 | 218 | 0.6 | 0.78 | 11.2 | 654 | 140
110697 | [7 empty] | 0.35 | 6.05 | 968 | 146 | 3.2 | 0.06 | 0.064 | 0.2 | 56.1 | 140 | 1390 | 0.08 | 146 | 2.65 | 1.06 | 1.51 | 46.1 | 14.4 | 4.73 | 3.01 | 0.45 | 0.09 | 0.03 | 25.1 | 2.9 | 0.11 | 0.168 | 0.032 | 12.3 | 0.05 | 21 | 29.7 | 973 | 1.05 | 113 | 6.94 | 1.01 | <0.05 | 500 | 1.15 | 10.6 | <2 | 5.62 | 0.6 | 122 | 1.28 | 0.57 | <0.1 | 3.26 | 1.29 | 0.02 | 0.13 | 1.37 | 138 | 0.3 | 0.78 | 11.4 | 568 | 134
110698 | [7 empty] | 0.1 | 8.09 | 1970 | 56.5 | 4.3 | 0.1 | 0.034 | 0.3 | 24 | 208 | 1020 | 0.09 | 154 | 1.75 | 0.87 | 0.61 | 66.8 | 21.7 | 2.39 | 3.71 | 0.33 | 0.07 | 0.03 | 10.5 | 1.3 | 0.09 | 0.07 | 0.046 | 20.9 | 0.08 | 16.1 | 12.5 | 1430 | 1.61 | 17.4 | 2.96 | 1.4 | <0.05 | 260 | 9.8 | 11.1 | <2 | 2.49 | 0.6 | 26.3 | 0.98 | 0.32 | <0.1 | 2.59 | 1.35 | 0.02 | 0.11 | 1.36 | 252 | 0.75 | 0.66 | 8.16 | 858 | 149
110699 | [7 empty] | 0.25 | 5.02 | 1070 | 43.3 | 4.7 | 0.06 | 0.048 | 0.15 | 50.3 | 134 | 730 | 0.05 | 109 | 2.58 | 0.97 | 1.59 | 56.4 | 13.5 | 4.72 | 2.76 | 0.42 | 0.06 | <0.01 | 20.4 | 2.3 | 0.09 | 0.104 | 0.033 | 17.9 | 0.06 | 14.1 | 29.5 | 1160 | 1.18 | 9.6 | 6.48 | 0.46 | <0.05 | 140 | 2.5 | 15.1 | <2 | 6.11 | 0.4 | 42.2 | 0.9 | 0.59 | <0.1 | 2.41 | 1.41 | <0.01 | 0.12 | 0.95 | 180 | 0.4 | 0.66 | 10.1 | 800 | 112
110700 | [7 empty] | 0.25 | 7.98 | 941 | 27.1 | 8.3 | 0.04 | 0.054 | 0.1 | 40.7 | 218 | 1070 | 0.11 | 186 | 6.06 | 2.51 | 2.15 | 40.7 | 19.4 | 7.29 | 4.1 | 1.06 | 0.1 | 0.02 | 17.3 | 7.3 | 0.22 | 0.222 | 0.049 | 9.75 | 0.04 | 25.6 | 25.6 | 1770 | 0.735 | 16.2 | 5.49 | 2.2 | <0.05 | 140 | 4.2 | 25.1 | 2 | 6.39 | 1 | 11.2 | 1.62 | 1.08 | <0.1 | 3.33 | 2.27 | 0.01 | 0.29 | 1.74 | 234 | 0.5 | 1.64 | 26.9 | 710 | 168
[8 empty] | Ag | Al2O3 | As | Ba | Be | Bi | CaO | Cd | Ce | Co | Cr | Cs | Cu | Dy | Er | Eu | Fe2O3 | Ga | Gd | Hf | Ho | In | K2O | La | Li | Lu | MgO | MnO | Mo | Na2O | Nb | Nd | Ni | P2O5 | Pb | Pr | Rb | Re | S | Sb | Sc | Se | Sm | Sn | Sr | Ta | Tb | Te | Th | TiO2 | Tl | Tm | U | V | W | Y | Yb | Zn | Zr
[8 empty] | ppm | % | ppm | ppm | ppm | ppm | % | ppm | ppm | ppm | ppm | ppm | ppm | ppm | ppm | ppm | % | ppm | ppm | ppm | ppm | ppm | % | ppm | ppm | ppm | % | % | ppm | % | ppm | ppm | ppm | % | ppm | ppm | ppm | ppm | ppm | ppm | ppm | ppm | ppm | ppm | ppm | ppm | ppm | ppm | ppm | % | ppm | ppm | ppm | ppm | ppm | ppm | ppm | ppm | ppm
|  | EL 25136 | Mt Deane | Volc |  | MAXIMUM |  | 0.4 | 14.6 | 1970 | 584 | 8.3 | 0.44 | 0.104 | 0.65 | 181 | 272 | 1420 | 0.56 | 277 | 11.9 | 4.65 | 10.2 | 66.8 | 54.2 | 23.7 | 15.3 | 1.77 | 0.28 | 0.83 | 85.6 | 12.7 | 0.54 | 2.36 | 0.16 | 20.9 | 0.08 | 62.3 | 163 | 1770 | 1.61 | 113 | 31 | 29.8 | n/a | 1980 | 9.8 | 39.1 | 4 | 36.5 | 2.4 | 122 | 3.68 | 2.71 | n/a | 12.2 | 5.06 | 0.37 | 0.64 | 7.54 | 750 | 1.2 | 35.6 | 42.6 | 1140 | 632
|  | EL 25136 | Mt Deane | Volc |  | MINIMUM |  | 0.1 | 2.76 | 59 | 14.5 | 0.8 | 0.02 | 0.02 | 0.05 | 24 | 6.3 | 115 | 0.04 | 27.4 | 1.75 | 0.87 | 0.61 | 18.6 | 11.8 | 2.39 | 2.65 | 0.33 | 0.06 | 0.01 | 10.5 | 1.1 | 0.09 | 0.03 | 0.009 | 1.85 | 0.02 | 3.6 | 12.5 | 58.6 | 0.32 | 4 | 2.96 | 0.31 | n/a | 80 | 0.6 | 10.6 | 2 | 2.49 | 0.2 | 8.6 | 0.28 | 0.32 |  | 2.21 | 0.25 | 0.01 | 0.11 | 0.95 | 138 | 0.15 | 0.66 | 1.1 | 24 | 101
|  | EL 25136 | Mt Deane | Volc |  | AVERAGE |  | 0.2583333 | 8.424333 | 724.2167 | 109.84 | 3.436667 | 0.1124138 | 0.04886667 | 0.2068182 | 87.84667 | 125.1233 | 718.8333 | 0.1456667 | 163.6733 | 5.425667 | 2.165333 | 3.109 | 40.18 | 25.99 | 8.514667 | 6.407333 | 0.9023333 | 0.127 | 0.1694118 | 41.03333 | 3.946667 | 0.204 | 0.3322667 | 0.05843333 | 7.758333 | 0.04294118 | 21.515 | 52.82667 | 866.3067 | 0.8101667 | 19.3 | 12.087 | 4.325 | n/a | 482 | 2.948333 | 22.49 | 2.428571 | 10.536 | 0.92 | 39.27 | 1.358667 | 1.099333 |  | 4.604667 | 1.761667 | 0.0625 | 0.2693333 | 2.519 | 304.3333 | 0.5333333 | 12.072 | 11.82933 | 416.5333 | 265.1667
Source
|  |  | Earths Crust |  | AusIMM Mono 9 |  |  | 0.07 |  | 1.8 | 425 | 2.8 | 0.17 |  | 0.2 | 60 | 25 | 100 | 3 | 55 | 3 | 2.8 | 1.2 |  | 15 | 5.4 | 3 | 1.2 | 0.1 |  | 30 | 20 | 0.5 |  |  | 1.5 |  | 20 | 28 | 75 |  | 12.5 | 8.2 | 90 |  |  | 0.2 | 16 | 0.05 | 6 | 2 | 375 | 2 | 0.9 |  | 10 |  | 0.45 | 0.48 | 2.7 | 135 | 1.5 | 30 | 3 | 70 | 165
|  |  | Ultramafic |  | AusIMM Mono 10 | ono 9 |  | 0.06 |  | 1 | 2 | n/a | 0.02 |  | n/a | 8 | 150 | 2000 | n/a | 10 | 0.59 | 0.36 | 0.16 |  | 1 | 0.65 | 0.5 | 0.14 | 0.01 |  | 3.3 | n/a | 0.064 |  |  | 0.3 |  | 15 | 3.4 | 2000 |  | 0.1 | 1.02 | n/a |  |  | 0.1 | 10 | n/a | 0.57 | 0.5 | 1 | 1 | 0.088 |  | 0.003 |  | 0.05 | 0.053 | 0.001 | 50 | 0.5 | n/a | 0.43 | 50 | 50
|  |  | Basalt |  | AusIMM Mono 11 | ono 9 |  | 0.1 |  | 2 | 250 | 0.5 | 0.15 |  | 0.2 | 35 | 50 | 200 | 1 | 100 | 3 | 1.69 | 1.27 |  | 12 | 4.7 | 2 | 0.64 | 0.1 |  | 10.5 | 10 | 0.2 |  |  | 1 |  | 20 | 17.8 | 150 |  | 5 | 3.9 | 30 |  |  | 0.2 | 38 | 0.05 | 4.2 | 1 | 465 | 0.5 | 0.63 |  | 2.2 |  | 0.1 | 0.21 | 0.6 | 250 | 1 | 25 | 1.11 | 100 | 150
|  |  | AVERAGE/Earths Crust |  |  |  |  | 3.7 |  | 402 | 0.25 | 1.2 | 0.6 |  | 1.05 | 1.46 | 5 | 7.18 | 0.05 | 2.96 | 1.81 | 0.77 | 2.59 |  | 1.73 | 1.57 | 2.13 | 0.75 | 1.3 |  | 1.36 | 0.19 | 0.4 |  |  | 5.17 |  | 1.07 | 1.88 | 11.55 |  | 1.5 | 1.47 | 0.05 |  |  | 14.75 | 1.4 | 48.6 | 1.75 | 0.46 | 0.1 | 0.68 | 1.2 |  | 0.46 |  | 0.13 | 0.56 | 0.93 | 2.25 | 0.35 | 0.4 | 3.94 | 5.94 | 1.6
|  |  | MAXIMUM/Basalt |  |  |  |  | 4 |  | 985 | 2.4 | 16.6 | 2.9 |  | 5 | 5.2 | 5.4 | 7.1 | 0.6 | 2.7 | 3.96 | 2.75 | 0.12 |  | 4.51 | 5.04 | 7.65 | 2.76 | 2.8 |  | 8.15 | 1.27 | 2.7 |  |  | 20.9 |  | 3.15 | 9.15 | 11.8 |  | 22.6 | 7.9 | 0.99 |  |  | 49 | 1.02 | 80 | 8.69 | 2.4 | 0.26 | 7.36 | 4.3 |  | 5.5 |  | 3.7 | 3.04 | 12.5 | 3 | 1.2 | 1.4 | 38.3 | 11.4 | 4.21
|  |  | MAXIMUM/Ultramafic |  |  |  |  | 7 |  | 1970 | 292 | n/a | 22 |  | n/a | 22.6 | 1.8 | 0.71 | n/a | 27.7 | 20 | 12.9 | 63.7 |  | 54.2 | 36 | 30.6 | 12.6 | 28 |  | 25.9 | n/a | 8.43 |  |  | 69.6 |  | 4.15 | 47.9 | 0.8 |  | 1130 | 30.3 | n/a |  |  | 16.3 | 3.91 | n/a | 64 | 4.8 | 122 | 3.68 | 30.7 |  | 4066 |  | 7.4 | 12 | 7540 | 15 | 2.4 | n/a | 99 | 22.8 | 12.6