## Indicative Product Recoveries
RJU- Indicative Recovery of Primary Products from Treatment of Karinga Creek Drainage Brines (GEO, 30/06/10)
Note: Schoenite and Epsomite Estimates are Based on Treatment Option 1; Thenardite Estimates are Based on Treatment Option 2
Table 5. Mininggera Lake in Western Cluster
Rum Jungle | Geo Ref. | Na | K | Mg | Ca | HCO3 | SO4 | Cl | TDS | Water | Indicative Product Recovery Rate (T/ML)
Sample | No. | mg/L | mg/L | mg/L | mg/L | mg/L | mg/L | mg/L | (mg/L) | type | Schoenite | Epsomite | Thenardite
No. | [10 empty] | (K2.Mg.2SO4.6H2O) | (MgSO4.7H2O) | Na2SO4
122027 | Geo-NT027 | 100000 | 6800 | 5093 | 420 | 55 | 31866.7 | 141828 | 286062.7 | 7 | 35 | 22.907 | 28.282
122028 | Geo-NT028 | 110000 | 8400 | 4630 | 180 | 64 | 35592.83 | 141828 | 300694.8 | 7 | 43.235 | 15.501 | 31.589
122029 | Geo-NT029 | 110000 | 11000 | 4302 | 320 | 137 | 42734.58 | 152465 | 320958.6 | 7 | 56.618 | 6.663 | 37.927
122030 | Geo-NT030 | 110000 | 8600 | 6990 | 300 | 64 | 40871.51 | 159556 | 326381.5 | 7 | 44.265 | 33.054 | 36.273
Average |  | 107500 | 8700 | 5253.75 | 305 | 80 | 37766.4 | 148919.25 | 308524 | 7 | 44.8 | 19.5 | 33.5
| Geo:71(1989) |  | 6800 | [5 empty] | 349586
Table 6. Curtin Boundary Lake in Western Cluster
Rum Jungle | Geo Ref. | Na | K | Mg | Ca | HCO3 | SO4 | Cl | TDS | Water | Indicative Product Recovery Rate (T/ML)
Sample | No. | mg/L | mg/L | mg/L | mg/L | mg/L | mg/L | mg/L | (mg/L) | type | Schoenite | Epsomite | Thenardite
No. | [10 empty] | (K2.Mg.2SO4.6H2O) | (MgSO4.7H2O) | Na2SO4
122031 | Geo-NT031 | 110000 | 4600 | 7074 | 360 | 64 | 37455.89 | 148919 | 308472.9 | 7 | 23.676 | 44.624 | 33.242
122032 | Geo-NT032 | 110000 | 4500 | 6709 | 360 | 55 | 34040.27 | 159556 | 315220.3 | 7 | 23.162 | 41.834 | 30.211
122033 | Geo-NT033 | 110000 | 5200 | 8581 | 280 | 64 | 42734.58 | 156010 | 322869.6 | 7 | 26.765 | 54.896 | 37.927
122034 | Geo-NT034 | 100000 | 3600 | 7184 | 380 | 55 | 32487.72 | 145373 | 289079.7 | 7 | 18.529 | 48.067 | 28.833
Average |  | 107500 | 4475 | 7387 | 345 | 59.5 | 36679.61 | 152464.5 | 308911 | 7 | 23 | 47.3 | 32.5
| Geo:2IB211(1989) |  | 1926 | [5 empty] | 209718
Table 7. Skinny Lake in Western Cluster
Rum Jungle | Geo Ref. | Na | K | Mg | Ca | HCO3 | SO4 | Cl | TDS | Water | Indicative Product Recovery Rate (T/ML)
Sample | No. | mg/L | mg/L | mg/L | mg/L | mg/L | mg/L | mg/L | (mg/L) | type | Schoenite | Epsomite | Thenardite
No. | [10 empty] | (K2.Mg.2SO4.6H2O) | (MgSO4.7H2O) | Na2SO4
122035 | Geo-NT035 | 110000 | 4800 | 10247 | 340 | 73 | 35592.83 | 170193 | 331245.8 | 7 | 24.706 | 68.787 | 31.589
122036 | Geo-NT036 | 110000 | 4900 | 7451 | 340 | 82 | 39318.96 | 164875 | 326967 | 7 | 25.221 | 46.627 | 34.896
122037 | Geo-NT037 | 100000 | 4600 | 7329 | 340 | 55 | 42113.55 | 159556 | 313993.6 | 7 | 23.676 | 46.399 | 37.376
122038 | Geo-NT038 | 110000 | 3900 | 8399 | 380 | 82 | 33419.25 | 166648 | 322828.3 | 7 | 20.074 | 56.85 | 29.66
122046 | Geo-NT046 | 110000 | 4900 | 12447 | 320 | 137 | 32798.23 | 173739 | 335341.2 | 7 | 25.2 | 51.7 | 29.108
Average |  | 108000 | 4620 | 9174.6 | 344 | 85.8 | 36648.56 | 167002.2 | 326075 | 7 | 23.7754 | 54.0726 | 32.5258
| Geo:2IIB133(1989) | 1989 | 3605 | [5 empty] | 231502
Table 8. Lyndavale West Lake in Western Cluster
Rum Jungle | Geo Ref. | Na | K | Mg | Ca | HCO3 | SO4 | Cl | TDS | Water | Indicative Product Recovery Rate (T/ML)
Sample | No. | mg/L | mg/L | mg/L | mg/L | mg/L | mg/L | mg/L | (mg/L) | type | Schoenite | Epsomite | Thenardite
No. | [10 empty] | (K2.Mg.2SO4.6H2O) | (MgSO4.7H2O) | Na2SO4
122039 | Geo-NT039 | 110000 | 3100 | 9031 | 340 | 64 | 35282.32 | 156010 | 313827.3 | 7 | 15.956 | 64.477 | 31.313
122040 | Geo-NT040 | 110000 | 3800 | 6734 | 320 | 64 | 33108.74 | 156010 | 310036.7 | 7 | 19.559 | 44.036 | 29.384
122041 | Geo-NT041 | 110000 | 4100 | 3719 | 380 | 36.6 | 34040.27 | 152465 | 304740.9 | 7 | 21.103 | 19.332 | 30.211
122042 | Geo-NT042 | 110000 | 3200 | 6442 | 400 | 64 | 28792.64 | 163102 | 312000.6 | 7 | 16.471 | 43.274 | 25.553
122043 | Geo-NT043 | 120000 | 3600 | 8994 | 340 | 64 | 29848.38 | 173739 | 336585.4 | 7 | 18.529 | 62.57 | 26.49
122044 | Geo-NT044 | 80000 | 2700 | 9845 | 400 | 46 | 29972.58 | 173739 | 296702.6 | 7 | 11.118 | 53.035 | 26.601
122045 | Geo-NT045 | 110000 | 7600 | 10234 | 360 | 73 | 27364.29 | 163102 | 316033.3 | 7 | 39.1 | 33.3 | 24.286
Average |  | 107142.9 | 4014.286 | 7857 | 362.8571 | 58.8 | 31201.32 | 162595.3 | 312847 | 7 | 20.26229 | 45.71771 | 27.69114
| Geo:IB65(1989) |  | 4100 | [5 empty] | 393255
Table 9. Curtin Island Lake in Western Cluster
Rum Jungle | Geo Ref. | Na | K | Mg | Ca | HCO3 | SO4 | Cl | TDS | Water | Indicative Product Recovery Rate (T/ML)
Sample | No. | mg/L | mg/L | mg/L | mg/L | mg/L | mg/L | mg/L | (mg/L) | type | Schoenite | Epsomite | Thenardite
No. | [10 empty] | (K2.Mg.2SO4.6H2O) | (MgSO4.7H2O) | Na2SO4
122047 | Geo-NT047 | 110000 | 5900 | 11960 | 340 | 183 | 33419.25 | 168420 | 336322.3 | 7 | 30.3 | 50.1 | 29.66
122048 | Geo-NT048 | 120000 | 12000 | 20372 | 280 | 622 | 57581.14 | 179058 | 388913.1 | 7 | 61.7 | 81.8 | 51.103
122049 | Geo-NT049 | 100000 | 11000 | 18232 | 220 | 540 | 47334.28 | 173739 | 343165.3 | 7 | 56.6 | 66.7 | 42.009
Average |  | 110000 | 9633.333 | 16854.67 | 280 | 448.3333 | 46111.56 | 173739 | 356134 | 7 | 49.53333 | 66.2 | 40.924
| Geo: 2IB212(1989) |  | 3529 | [5 empty] | 340700
Table 10. Highway Lake in Western Cluster
Rum Jungle | Geo Ref. | Na | K | Mg | Ca | HCO3 | SO4 | Cl | TDS | Water | Indicative Product Recovery Rate (T/ML)
Sample | No. | mg/L | mg/L | mg/L | mg/L | mg/L | mg/L | mg/L | (mg/L) | type | Schoenite | Epsomite | Thenardite
No. | [10 empty] | (K2.Mg.2SO4.6H2O) | (MgSO4.7H2O) | Na2SO4
122050 | Geo-NT050 | 100000 | 3100 | 10052 | 560 | 46 | 25035.46 | 163102 | 301695.5 | 7 | 15.9 | 40 | 22.219
122051 | Geo-NT051 | 100000 | 2800 | 11218 | 100 | 17.5 | 24352.34 | 166648 | 305135.8 | 6 | 14.412 | 41.558 | 21.613
122052 | Geo-NT052 | 100000 | 2800 | 11838 | 520 | 55 | 22706.63 | 166648 | 304567.6 | 6 | 14.412 | 36.388 | 20.152
122053 | Geo-NT053 | 100000 | 3300 | 11960 | 520 | 64 | 23948.67 | 166648 | 306440.7 | 6 | 16.985 | 37.456 | 21.254
Average |  | 100000 | 3000 | 11267 | 425 | 45.625 | 24010.77 | 165761.5 | 304460 | 6 | 15.42725 | 38.8505 | 21.3095
Table 11. Swansons Lake in Western Cluster
Rum Jungle | Geo Ref. | Na | K | Mg | Ca | HCO3 | SO4 | Cl | TDS | Water | Indicative Product Recovery Rate (T/ML)
Sample | No. | mg/L | mg/L | mg/L | mg/L | mg/L | mg/L | mg/L | (mg/L) | type | Schoenite | Epsomite | Thenardite
No. | [10 empty] | (K2.Mg.2SO4.6H2O) | (MgSO4.7H2O) | Na2SO4
122054 | Geo-NT054 | 120000 | 4000 | 12520 | 200 | 155 | 33419.25 | 180830 | 351124.3 | 7 | 20.588 | 56.367 | 29.66
122055 | Geo-NT055 | 120000 | 5400 | 14975 | 160 | 219.6 | 38387.42 | 180830 | 359972 | 7 | 27.794 | 62.582 | 34.069
Average |  | 120000 | 4700 | 13747.5 | 180 | 187.3 | 35903.34 | 180830 | 355548 | 7 | 24.2 | 59.5 | 31.8
Table 12. Rods Lake in Western Cluster
Rum Jungle | Geo Ref. | Na | K | Mg | Ca | HCO3 | SO4 | Cl | TDS | Water | Indicative Product Recovery Rate (T/ML)
Sample | No. | mg/L | mg/L | mg/L | mg/L | mg/L | mg/L | mg/L | (mg/L) | type | Schoenite | Epsomite | Thenardite
No. | [10 empty] | (K2.Mg.2SO4.6H2O) | (MgSO4.7H2O) | Na2SO4
122056 | Geo-NT056 | 100000 | 1900 | 4048 | 640 | 36.6 | 25314.92 | 129418 | 261357.5 | 7 | 9.779 | 27.829 | 22.467
Table 13. Malle Well Lake in Curtin Springs Cluster
Rum Jungle | Geo Ref. | Na | K | Mg | Ca | HCO3 | SO4 | Cl | TDS | Water | Indicative Product Recovery Rate (T/ML)
Sample | No. | mg/L | mg/L | mg/L | mg/L | mg/L | mg/L | mg/L | (mg/L) | type | Schoenite | Epsomite | Thenardite
No. | [10 empty] | (K2.Mg.2SO4.6H2O) | (MgSO4.7H2O) | Na2SO4
122058 | Geo-NT057 | 100000 | 8000 | 6539 | 440 | 100.6 | 47800.05 | 132946 | 295825.6 | 7 | 41.176 | 31.369 | 42.423
122059 | Geo-NT058 | 100000 | 8400 | 7694 | 340 | 91.5 | 42956.08 | 145737 | 305218.6 | 7 | 43.235 | 38.96 | 38.124
122060 | Geo-NT059 | 100000 | 8200 | 7196 | 360 | 55 | 46868.51 | 132946 | 295625.5 | 7 | 42.206 | 35.92 | 41.596
122001 | Geo-NT001 | 100000 | 7100 | 10716 | 360 | 96 | 35282.32 | 159556 | 313110.3 | 7 | 36.544 | 50.069 | 31.313
Average |  | 100000 | 7925 | 8036.25 | 375 | 85.775 | 43226.74 | 142796.25 | 302445 | 7 | 40.8 | 42.9 | 38.3
| Geo: 5IB87(1990) |  | 7900 | [5 empty] | 287890
Table 14. Curtin Springs North Lake in Curtin Springs Cluster
Rum Jungle | Geo Ref. | Na | K | Mg | Ca | HCO3 | SO4 | Cl | TDS | Water | Indicative Product Recovery Rate (T/ML)
Sample | No. | mg/L | mg/L | mg/L | mg/L | mg/L | mg/L | mg/L | (mg/L) | type | Schoenite | Epsomite | Thenardite
No. | [10 empty] | (K2.Mg.2SO4.6H2O) | (MgSO4.7H2O) | Na2SO4
122061 | Geo-NT060 | 96000 | 3500 | 5093 | 620 | 36.6 | 22609.33 | 141828 | 269686.9 | 7 | 18.015 | 33.773 | 20.066
122062 | Geo-NT061 | 100000 | 3300 | 9821 | 240 | 45.7 | 27954.26 | 161329 | 302690 | 7 | 16.985 | 46.811 | 24.809
122063 | Geo-NT062 | 110000 | 4000 | 10708 | 360 | 54.9 | 30717.81 | 159556 | 315396.7 | 7 | 20.588 | 50.147 | 27.262
Average |  | 102000 | 3600 | 8540.667 | 406.6667 | 45.73333 | 27093.8 | 154237.7 | 295925 | 7 | 18.5 | 43.5 | 24
| Geo: 5IB86(1990) |  | 8500 | [5 empty] | 284588

## Treatment Options-PFDs
Technically Feasible Treatment Options for Recovery of Potassium & Other Salts of Value from Karinga Creek Drainage Basin Brines
Evapo-Crystallisation Ponds
NaCl Salt
Schoenite Product
K2Mg.2SO4.6H2O
Separation Plant
Winter Cooling or Cooling
Plant
Epsomite Product
MgSO4.7H2O
Mixed salt
Evaporation Ponds
Spent Brine
SOP
K2SO4
Brine Treatment
Option 2
Further Treatment
Brine Treatment
Option 1
Winter Cooling or Cooling
Plant
Thenardite Product
Na2SO4
Evaporation Ponds
Evapo-Crystallisation Ponds
NaCl Salt
Schoenite Product
K2Mg.2SO4.6H2O
Separation Plant
Mixed salt
SOP
K2SO4
Further Treatment